## Sheet1
Name | Al | Co | Cr | Fe | Ni | Ti | Mo | Nb | Eutectic | Preparation | Processing | Cold CR_% | Annealing_Temp_K | Annealing_time_h | Aging_Temp_K | Aging_Time_h | Rate_S-1 | Tensile/compress | Tes_Temp_K | Strength_MPa | Plasticity_% | ATOM_OOF_Predicted_Strength_MPa | ATOM_OOF_Predicted_Plasticity_% | ATOM_OOF_Strength_Error | ATOM_OOF_Plasticity_Error
AlCoCrFeNi2.1 | 0.1639 | 0.1639 | 0.1639 | 0.1639 | 0.3443 | 0 | 0 | 0 | 0 | 1 | 0 | 0 | 298 | 0 | 298 | 0 | 0.001 | 0 | 873 | 780 | 38 | 632.7023 | 26.08508 | -147.2977 | -11.91492
AlCoCrFeNi2.1 | 0.1639 | 0.1639 | 0.1639 | 0.1639 | 0.3443 | 0 | 0 | 0 | 0 | 1 | 0 | 0 | 298 | 0 | 298 | 0 | 0.001 | 0 | 973 | 630 | 44 | 461.0181 | 18.08123 | -168.9819 | -25.91877
AlCoCrFeNi2.1 | 0.1639 | 0.1639 | 0.1639 | 0.1639 | 0.3443 | 0 | 0 | 0 | 0 | 1 | 0 | 0 | 298 | 0 | 298 | 0 | 0.001 | 0 | 1073 | 250 | 48 | 414.3745 | 32.10886 | 164.3745 | -15.89114
AlCoCrFeNi | 0.2 | 0.2 | 0.2 | 0.2 | 0.2 | 0 | 0 | 0 | 1 | 0 | 0 | 0 | 298 | 0 | 298 | 0 | 0.001 | 1 | 298 | 2670 | 22.5 | 1969.508 | 24.8311 | -700.4918 | 2.3311
AlCoCrFeNi2.1 | 0.1639 | 0.1639 | 0.1639 | 0.1639 | 0.3443 | 0 | 0 | 0 | 0 | 0 | 1 | 90 | 1073 | 0.04 | 298 | 0 | 0.00083 | 0 | 298 | 1621 | 10 | 1477.522 | 12.6804 | -143.4778 | 2.680405
AlCoCrFeNi2.1 | 0.1639 | 0.1639 | 0.1639 | 0.1639 | 0.3443 | 0 | 0 | 0 | 0 | 0 | 1 | 90 | 1073 | 0.08 | 298 | 0 | 0.00083 | 0 | 298 | 1578 | 11 | 1466.631 | 12.85675 | -111.3691 | 1.856753
AlCoCrFeNi2.1 | 0.1639 | 0.1639 | 0.1639 | 0.1639 | 0.3443 | 0 | 0 | 0 | 0 | 0 | 1 | 90 | 1073 | 0.17 | 298 | 0 | 0.00083 | 0 | 298 | 1458 | 13 | 1430.241 | 12.54965 | -27.75916 | -0.450346
AlCoCrFeNi2.1 | 0.1639 | 0.1639 | 0.1639 | 0.1639 | 0.3443 | 0 | 0 | 0 | 0 | 0 | 1 | 90 | 1073 | 0.5 | 298 | 0 | 0.00083 | 0 | 298 | 1335 | 13 | 1383.016 | 13.2381 | 48.0155 | 0.2381001
AlCoCrFeNi2.1 | 0.1639 | 0.1639 | 0.1639 | 0.1639 | 0.3443 | 0 | 0 | 0 | 0 | 0 | 1 | 90 | 1073 | 2 | 298 | 0 | 0.00083 | 0 | 298 | 1367 | 17 | 1278.607 | 12.2448 | -88.39258 | -4.755196
Al0.8CrFeNi2.2 | 0.16 | 0 | 0.2 | 0.2 | 0.44 | 0 | 0 | 0 | 0 | 0 | 0 | 0 | 298 | 0 | 298 | 0 | 0.001 | 0 | 298 | 1050 | 10.8 | 1008.306 | 17.96454 | -41.69446 | 7.164544
Al0.82Cr0.8Fe1.2Ni2.18 | 0.164 | 0 | 0.16 | 0.24 | 0.436 | 0 | 0 | 0 | 0 | 0 | 0 | 0 | 298 | 0 | 298 | 0 | 0.001 | 0 | 298 | 1012 | 12.6 | 1004.381 | 17.35494 | -7.61908 | 4.754944
Al0.83Cr0.6Fe1.4Ni2.17 | 0.166 | 0 | 0.12 | 0.28 | 0.434 | 0 | 0 | 0 | 0 | 0 | 0 | 0 | 298 | 0 | 298 | 0 | 0.001 | 0 | 298 | 979 | 12.1 | 1002.766 | 16.55747 | 23.76556 | 4.457474
Al0.85Cr0.4Fe1.6Ni2.15 | 0.17 | 0 | 0.08 | 0.32 | 0.43 | 0 | 0 | 0 | 0 | 0 | 0 | 0 | 298 | 0 | 298 | 0 | 0.001 | 0 | 298 | 951 | 15.2 | 1066.665 | 14.40175 | 115.6649 | -0.7982523
Al19.25Co18.86Fe18.36Ni43.53 | 0.1925 | 0.1886 | 0 | 0.1836 | 0.4353 | 0 | 0 | 0 | 0 | 0 | 0 | 0 | 298 | 0 | 298 | 0 | 0.0005 | 0 | 298 | 956 | 10 | 1084.684 | 13.2051 | 128.6837 | 3.205104
Al0.9CrFeNi | 0.2308 | 0 | 0.2564 | 0.2564 | 0.2564 | 0 | 0 | 0 | 0 | 0 | 0 | 0 | 298 | 0 | 298 | 0 | 0.002 | 1 | 298 | 3002.4 | 37.1 | 2958.742 | 32.90535 | -43.65757 | -4.19465
AlCrFeNi | 0.25 | 0 | 0.25 | 0.25 | 0.25 | 0 | 0 | 0 | 0 | 0 | 0 | 0 | 298 | 0 | 298 | 0 | 0.002 | 1 | 298 | 3450.4 | 34.6 | 3350.154 | 30.50006 | -100.2462 | -4.099945
Al1.1CrFeNi | 0.2683 | 0 | 0.2439 | 0.2439 | 0.2439 | 0 | 0 | 0 | 0 | 0 | 0 | 0 | 298 | 0 | 298 | 0 | 0.002 | 1 | 298 | 3513 | 27.1 | 3518.303 | 32.30061 | 5.303223 | 5.20061
Al1.2CrFeNi | 0.2857 | 0 | 0.2381 | 0.2381 | 0.2381 | 0 | 0 | 0 | 0 | 0 | 0 | 0 | 298 | 0 | 298 | 0 | 0.002 | 1 | 298 | 3607.6 | 31.4 | 3446.109375 | 29.04794 | -161.490625 | -2.352063
Al1.3CrFeNi | 0.3023 | 0 | 0.2326 | 0.2326 | 0.2326 | 0 | 0 | 0 | 0 | 0 | 0 | 0 | 298 | 0 | 298 | 0 | 0.002 | 1 | 298 | 3705.3 | 24.7 | 3420.134 | 29.39914 | -285.1662 | 4.699137
Co30Cr10Fe10Al18Ni32 | 0.18 | 0.3 | 0.1 | 0.1 | 0.32 | 0 | 0 | 0 | 0 | 0 | 0 | 0 | 298 | 0 | 298 | 0 | 0.001 | 0 | 298 | 1129.4 | 16.7 | 1090.615 | 15.41693 | -38.78501 | -1.283067
Co30Cr10Fe10Al18Ni31Mo | 0.18 | 0.3 | 0.1 | 0.1 | 0.31 | 0 | 0.01 | 0 | 0 | 0 | 0 | 0 | 298 | 0 | 298 | 0 | 0.001 | 0 | 298 | 1159.7 | 18.2 | 1130.218 | 15.10895 | -29.48235 | -3.09105
Co30Cr10Fe10Al18Ni30Mo2 | 0.18 | 0.3 | 0.1 | 0.1 | 0.3 | 0 | 0.02 | 0 | 0 | 0 | 0 | 0 | 298 | 0 | 298 | 0 | 0.001 | 0 | 298 | 1250.8 | 14.7 | 1166.609 | 14.74927 | -84.19099 | 0.04926662
Co30Cr10Fe10Al18Ni29Mo3 | 0.18 | 0.3 | 0.1 | 0.1 | 0.29 | 0 | 0.03 | 0 | 0 | 0 | 0 | 0 | 298 | 0 | 298 | 0 | 0.001 | 0 | 298 | 1198.3 | 14.5 | 1234.411 | 14.5735 | 36.11138 | 0.07349873
Fe20Co20Ni41Al19 | 0.19 | 0.2 | 0 | 0.2 | 0.41 | 0 | 0 | 0 | 0 | 0 | 0 | 0 | 298 | 0 | 298 | 0 | 0.002 | 0 | 298 | 1103 | 18.7 | 1223.873 | 13.39819 | 120.8727 | -5.301809
Al17Co14.3Cr14.3Fe14.3Ni40.1 (Ae) | 0.17 | 0.143 | 0.143 | 0.143 | 0.401 | 0 | 0 | 0 | 0 | 0 | 0 | 0 | 298 | 0 | 298 | 0 | 0.002 | 0 | 298 | 1607 | 14 | 1078.558 | 14.10736 | -528.4421 | 0.1073599
Al17Co28.6Cr14.3Fe14.3Ni25.8(Be) | 0.17 | 0.286 | 0.143 | 0.143 | 0.258 | 0 | 0 | 0 | 0 | 0 | 0 | 0 | 298 | 0 | 298 | 0 | 0.002 | 0 | 298 | 1001 | 14.8 | 1084.838 | 14.15704 | 83.83752 | -0.6429613
Al17Co14.3Cr14.3Fe28.6Ni25.8 (Ce) | 0.17 | 0.143 | 0.143 | 0.286 | 0.258 | 0 | 0 | 0 | 0 | 0 | 0 | 0 | 298 | 0 | 298 | 0 | 0.002 | 0 | 298 | 1145 | 10.3 | 1237.768 | 12.62691 | 92.76794 | 2.326906
Al0.25CrFeNi1.75 | 0.0625 | 0 | 0.25 | 0.25 | 0.4375 | 0 | 0 | 0 | 1 | 0 | 0 | 0 | 298 | 0 | 298 | 0 | 0.01 | 0 | 298 | 553 | 63 | 600.5441 | 54.95345 | 47.54407 | -8.046551
Al20.45Co10Cr10Ni59.55 (E10) | 0.2045 | 0.1 | 0.1 | 0 | 0.5955 | 0 | 0 | 0 | 0 | 0 | 0 | 0 | 298 | 0 | 298 | 0 | 0.001 | 0 | 298 | 718 | 1.85 | 1032.589 | 14.52395 | 314.5895 | 12.67395
Al19.3Co15Cr15Ni50.7 (E15) | 0.193 | 0.15 | 0.15 | 0 | 0.507 | 0 | 0 | 0 | 0 | 0 | 0 | 0 | 298 | 0 | 298 | 0 | 0.001 | 0 | 298 | 1127.1 | 10.3 | 994.8383 | 11.39438 | -132.2617 | 1.09438
Al17.5Co20Cr20Ni52.5 (E20) | 0.1591 | 0.1818 | 0.1818 | 0 | 0.4773 | 0 | 0 | 0 | 0 | 0 | 0 | 0 | 298 | 0 | 298 | 0 | 0.001 | 0 | 298 | 1272.5 | 14.4 | 974.1464 | 21.85181 | -298.3536 | 7.45181
Al16.3Co25Cr25Ni33.7 (E25) | 0.163 | 0.25 | 0.25 | 0 | 0.337 | 0 | 0 | 0 | 0 | 0 | 0 | 0 | 298 | 0 | 298 | 0 | 0.001 | 0 | 298 | 1109 | 13.6 | 1029.111 | 16.69224 | -79.88879 | 3.092242
Al0.25CoCrFe1.25Ni1.25 | 0.0526 | 0.2105 | 0.2105 | 0.2632 | 0.2632 | 0 | 0 | 0 | 1 | 0 | 0 | 0 | 298 | 0 | 298 | 0 | 0.001 | 0 | 298 | 433.4 | 45.3 | 481.7495 | 47.4445 | 48.34948 | 2.1445
Al0.25CoCrFe1.25Ni1.25 | 0.0526 | 0.2105 | 0.2105 | 0.2632 | 0.2632 | 0 | 0 | 0 | 1 | 0 | 1 | 13.3 | 298 | 0 | 298 | 0 | 0.001 | 0 | 298 | 449.7 | 23.8 | 462.8306 | 18.29022 | 13.13063 | -5.509784
Al0.25CoCrFe1.25Ni1.25 | 0.0526 | 0.2105 | 0.2105 | 0.2632 | 0.2632 | 0 | 0 | 0 | 1 | 0 | 1 | 26.7 | 298 | 0 | 298 | 0 | 0.001 | 0 | 298 | 488 | 5 | 515.5741 | 10.92398 | 27.5741 | 5.923984
Al0.25CoCrFe1.25Ni1.25 | 0.0526 | 0.2105 | 0.2105 | 0.2632 | 0.2632 | 0 | 0 | 0 | 1 | 0 | 1 | 40 | 298 | 0 | 298 | 0 | 0.001 | 0 | 298 | 560 | 3.5 | 583.7373 | 8.764377 | 23.7373 | 5.264377
Al0.25CoCrFe1.25Ni1.25 | 0.0526 | 0.2105 | 0.2105 | 0.2632 | 0.2632 | 0 | 0 | 0 | 1 | 0 | 1 | 60 | 298 | 0 | 298 | 0 | 0.001 | 0 | 298 | 609 | 2.9 | 786.2698 | 15.16483 | 177.2698 | 12.26483
Al0.25CoCrFe1.25Ni1.25 | 0.0526 | 0.2105 | 0.2105 | 0.2632 | 0.2632 | 0 | 0 | 0 | 1 | 0 | 1 | 80 | 298 | 0 | 298 | 0 | 0.001 | 0 | 298 | 702 | 2.3 | 1066.15 | 15.23742 | 364.1499 | 12.93742
Al14Co24Cr22Fe21Ni19 | 0.14 | 0.24 | 0.22 | 0.21 | 0.19 | 0 | 0 | 0 | 0 | 0 | 0 | 0 | 298 | 0 | 298 | 0 | 0.001 | 0 | 298 | 977 | 9.6 | 1007.433 | 14.09687 | 30.43323 | 4.496867
Al16Co23Cr17Fe19Ni25 | 0.16 | 0.23 | 0.17 | 0.19 | 0.25 | 0 | 0 | 0 | 0 | 0 | 0 | 0 | 298 | 0 | 298 | 0 | 0.001 | 0 | 298 | 842 | 10.6 | 1027.801 | 15.99438 | 185.8011 | 5.394385
AlCoCrFeNi2.1 | 0.1639 | 0.1639 | 0.1639 | 0.1639 | 0.3443 | 0 | 0 | 0 | 0 | 1 | 1 | 0 | 298 | 0 | 298 | 0 | 0.0014 | 0 | 293 | 923 | 5.6 | 1010.707 | 16.6559 | 87.70709 | 11.0559
AlCoCrFeNi2.1 | 0.1639 | 0.1639 | 0.1639 | 0.1639 | 0.3443 | 0 | 0 | 0 | 0 | 1 | 1 | 0 | 773 | 1 | 298 | 0 | 0.0014 | 0 | 773 | 750 | 6.3 | 974.1251 | 8.766611 | 224.1251 | 2.466611
AlCoCrFeNi2.1 | 0.1639 | 0.1639 | 0.1639 | 0.1639 | 0.3443 | 0 | 0 | 0 | 0 | 1 | 1 | 0 | 873 | 1 | 298 | 0 | 0.0014 | 0 | 873 | 651 | 7.9 | 641.8406 | 14.91032 | -9.159424 | 7.010321
AlCoCrFeNi2.1 | 0.1639 | 0.1639 | 0.1639 | 0.1639 | 0.3443 | 0 | 0 | 0 | 0 | 1 | 1 | 0 | 973 | 1 | 298 | 0 | 0.0014 | 0 | 973 | 502 | 4.1 | 483.1399 | 19.85048 | -18.86008 | 15.75048
AlCoCrFeNi2.1 | 0.1639 | 0.1639 | 0.1639 | 0.1639 | 0.3443 | 0 | 0 | 0 | 0 | 1 | 1 | 0 | 1073 | 1 | 298 | 0 | 0.0014 | 0 | 1073 | 300 | 12 | 206.1041 | 30.08452 | -93.89587 | 18.08452
AlCoCrFeNi2.1 | 0.1639 | 0.1639 | 0.1639 | 0.1639 | 0.3443 | 0 | 0 | 0 | 0 | 1 | 1 | 0 | 1173 | 1 | 298 | 0 | 0.0014 | 0 | 1173 | 170 | 29 | 210.8002 | 22.1751 | 40.8002 | -6.824902
AlCoCrFeNi2.1 | 0.1639 | 0.1639 | 0.1639 | 0.1639 | 0.3443 | 0 | 0 | 0 | 0 | 1 | 1 | 0 | 1273 | 1 | 298 | 0 | 0.0014 | 0 | 1273 | 101 | 33 | 155.7812 | 27.86532 | 54.7812 | -5.134676
AlCoCrFeNi | 0.2 | 0.2 | 0.2 | 0.2 | 0.2 | 0 | 0 | 0 | 1 | 0 | 1 | 0 | 298 | 0 | 298 | 0 | 0.0001 | 0 | 973 | 393 | 11.7 | 434.2917 | 2.216925 | 41.29172 | -9.483075
AlCoCrFeNi | 0.2 | 0.2 | 0.2 | 0.2 | 0.2 | 0 | 0 | 0 | 1 | 0 | 0 | 0 | 298 | 0 | 298 | 0 | 0.0001 | 0 | 973 | 400 | 1 | 416.2764 | 10.70564 | 16.2764 | 9.705638
AlCoCrFeNi2.1 | 0.1639 | 0.1639 | 0.1639 | 0.1639 | 0.3443 | 0 | 0 | 0 | 0 | 3 | 1 | 0 | 298 | 0 | 298 | 0 | 0.001 | 0 | 298 | 1360 | 10 | 1060.736 | 13.33046 | -299.2642 | 3.330462
AlCoCrFeNi 2.1 | 0.1639 | 0.1639 | 0.1639 | 0.1639 | 0.3443 | 0 | 0 | 0 | 0 | 2 | 1 | 0 | 298 | 0 | 298 | 0 | 0.002 | 0 | 298 | 963.55 | 13.3 | 1054.016 | 11.75665 | 90.46575 | -1.543351
AlCoCrFeNi2.1 | 0.1639 | 0.1639 | 0.1639 | 0.1639 | 0.3443 | 0 | 0 | 0 | 0 | 0 | 0 | 0 | 298 | 0 | 298 | 0 | 0.00056 | 1 | 298 | 1847 | 43 | 2153.21 | 40.33157 | 306.2102 | -2.66843
AlCoCrFeNi2.1 | 0.1639 | 0.1639 | 0.1639 | 0.1639 | 0.3443 | 0 | 0 | 0 | 0 | 0 | 0 | 0 | 298 | 0 | 298 | 0 | 0.00056 | 0 | 298 | 996 | 19.4 | 1067.145 | 16.74135 | 71.1449 | -2.658646
AlCoCrFeNi2.1 | 0.1639 | 0.1639 | 0.1639 | 0.1639 | 0.3443 | 0 | 0 | 0 | 0 | 0 | 1 | 0 | 873 | 1 | 298 | 0 | 0.00056 | 0 | 298 | 1066 | 17.8 | 1055.824 | 16.38724 | -10.17554 | -1.412761
AlCoCrFeNi2.1 | 0.1639 | 0.1639 | 0.1639 | 0.1639 | 0.3443 | 0 | 0 | 0 | 0 | 0 | 1 | 0 | 873 | 2 | 298 | 0 | 0.00056 | 0 | 298 | 1020 | 17.4 | 1092.98 | 16.71184 | 72.98035 | -0.6881622
AlCoCrFeNi2.1 | 0.1639 | 0.1639 | 0.1639 | 0.1639 | 0.3443 | 0 | 0 | 0 | 0 | 0 | 1 | 0 | 873 | 4 | 298 | 0 | 0.00056 | 0 | 298 | 1028 | 16.9 | 1065.984 | 15.77987 | 37.98376 | -1.120135
AlCoCrFeNi2.1 | 0.1639 | 0.1639 | 0.1639 | 0.1639 | 0.3443 | 0 | 0 | 0 | 0 | 0 | 1 | 0 | 873 | 10 | 298 | 0 | 0.00056 | 0 | 298 | 1039 | 17.1 | 1101.933 | 15.73279 | 62.93335 | -1.367215
AlCoCrFeNi2.1 | 0.1639 | 0.1639 | 0.1639 | 0.1639 | 0.3443 | 0 | 0 | 0 | 0 | 0 | 1 | 0 | 873 | 50 | 298 | 0 | 0.00056 | 0 | 298 | 1037 | 17.5 | 1084.584 | 15.62925 | 47.58423 | -1.870748
AlCoCrFeNi2.1 | 0.1639 | 0.1639 | 0.1639 | 0.1639 | 0.3443 | 0 | 0 | 0 | 0 | 0 | 1 | 0 | 973 | 1 | 298 | 0 | 0.00056 | 0 | 298 | 1159 | 13.63 | 1150.405 | 14.94986 | -8.595459 | 1.319856
AlCoCrFeNi2.1 | 0.1639 | 0.1639 | 0.1639 | 0.1639 | 0.3443 | 0 | 0 | 0 | 0 | 0 | 1 | 0 | 973 | 2 | 298 | 0 | 0.00056 | 0 | 298 | 1167 | 14.81 | 1155.605 | 14.93034 | -11.39514 | 0.1203417
AlCoCrFeNi2.1 | 0.1639 | 0.1639 | 0.1639 | 0.1639 | 0.3443 | 0 | 0 | 0 | 0 | 0 | 1 | 0 | 973 | 4 | 298 | 0 | 0.00056 | 0 | 298 | 1179 | 14.09 | 1171.681 | 14.4129 | -7.319214 | 0.322899
AlCoCrFeNi2.1 | 0.1639 | 0.1639 | 0.1639 | 0.1639 | 0.3443 | 0 | 0 | 0 | 0 | 0 | 1 | 0 | 973 | 10 | 298 | 0 | 0.00056 | 0 | 298 | 1163 | 14.43 | 1196.594 | 13.69577 | 33.59387 | -0.7342316
AlCoCrFeNi2.1 | 0.1639 | 0.1639 | 0.1639 | 0.1639 | 0.3443 | 0 | 0 | 0 | 0 | 0 | 1 | 0 | 973 | 50 | 298 | 0 | 0.00056 | 0 | 298 | 1175 | 15.46 | 1138.082 | 14.9977 | -36.91833 | -0.4622984
AlCoCrFeNi2.1 | 0.1639 | 0.1639 | 0.1639 | 0.1639 | 0.3443 | 0 | 0 | 0 | 0 | 0 | 1 | 0 | 1073 | 1 | 298 | 0 | 0.00056 | 0 | 298 | 1155 | 16.1 | 1128.369 | 15.49132 | -26.63135 | -0.6086784
AlCoCrFeNi2.1 | 0.1639 | 0.1639 | 0.1639 | 0.1639 | 0.3443 | 0 | 0 | 0 | 0 | 0 | 1 | 0 | 1073 | 2 | 298 | 0 | 0.00056 | 0 | 298 | 1165 | 15.8 | 1142.539 | 15.71334 | -22.46082 | -0.08666496
AlCoCrFeNi2.1 | 0.1639 | 0.1639 | 0.1639 | 0.1639 | 0.3443 | 0 | 0 | 0 | 0 | 0 | 1 | 0 | 1073 | 4 | 298 | 0 | 0.00056 | 0 | 298 | 1176 | 15.41 | 1154.076 | 15.17822 | -21.92383 | -0.2317831
AlCoCrFeNi2.1 | 0.1639 | 0.1639 | 0.1639 | 0.1639 | 0.3443 | 0 | 0 | 0 | 0 | 0 | 1 | 0 | 1073 | 10 | 298 | 0 | 0.00056 | 0 | 298 | 1177 | 16.18 | 1163.767 | 15.19069 | -13.23267 | -0.9893147
AlCoCrFeNi2.1 | 0.1639 | 0.1639 | 0.1639 | 0.1639 | 0.3443 | 0 | 0 | 0 | 0 | 0 | 1 | 0 | 1073 | 50 | 298 | 0 | 0.00056 | 0 | 298 | 1153 | 16.78 | 1151.437 | 15.84826 | -1.562866 | -0.931741
AlCoCrFeNi2.1 | 0.1639 | 0.1639 | 0.1639 | 0.1639 | 0.3443 | 0 | 0 | 0 | 0 | 0 | 1 | 0 | 1273 | 1 | 298 | 0 | 0.00056 | 0 | 298 | 1138 | 18.79 | 1093.035 | 19.82557 | -44.96509 | 1.035567
AlCoCrFeNi2.1 | 0.1639 | 0.1639 | 0.1639 | 0.1639 | 0.3443 | 0 | 0 | 0 | 0 | 0 | 1 | 0 | 1273 | 2 | 298 | 0 | 0.00056 | 0 | 298 | 1122 | 18.94 | 1105.538 | 20.11361 | -16.46228 | 1.173613
AlCoCrFeNi2.1 | 0.1639 | 0.1639 | 0.1639 | 0.1639 | 0.3443 | 0 | 0 | 0 | 0 | 0 | 1 | 0 | 1273 | 4 | 298 | 0 | 0.00056 | 0 | 298 | 1138 | 19.1 | 1088.351 | 18.71808 | -49.64917 | -0.3819233
AlCoCrFeNi2.1 | 0.1639 | 0.1639 | 0.1639 | 0.1639 | 0.3443 | 0 | 0 | 0 | 0 | 0 | 1 | 0 | 1273 | 10 | 298 | 0 | 0.00056 | 0 | 298 | 1122 | 19.3 | 1114.047 | 19.3754 | -7.952515 | 0.07540245
AlCoCrFeNi2.1 | 0.1639 | 0.1639 | 0.1639 | 0.1639 | 0.3443 | 0 | 0 | 0 | 0 | 0 | 1 | 0 | 1273 | 50 | 298 | 0 | 0.00056 | 0 | 298 | 1107 | 19.8 | 1087.857 | 19.16081 | -19.1427 | -0.6391857
AlCoCrFeNi2.1 | 0.1639 | 0.1639 | 0.1639 | 0.1639 | 0.3443 | 0 | 0 | 0 | 0 | 0 | 1 | 0 | 1473 | 1 | 298 | 0 | 0.00056 | 0 | 298 | 1087 | 18.86 | 1057.815 | 21.37762 | -29.18457 | 2.517625
AlCoCrFeNi2.1 | 0.1639 | 0.1639 | 0.1639 | 0.1639 | 0.3443 | 0 | 0 | 0 | 0 | 0 | 1 | 0 | 1473 | 2 | 298 | 0 | 0.00056 | 0 | 298 | 1101 | 19.04 | 1071.756 | 20.61133 | -29.24414 | 1.57133
AlCoCrFeNi2.1 | 0.1639 | 0.1639 | 0.1639 | 0.1639 | 0.3443 | 0 | 0 | 0 | 0 | 0 | 1 | 0 | 1473 | 4 | 298 | 0 | 0.00056 | 0 | 298 | 1089 | 19.33 | 1064.285 | 18.96488 | -24.7146 | -0.36512
AlCoCrFeNi2.1 | 0.1639 | 0.1639 | 0.1639 | 0.1639 | 0.3443 | 0 | 0 | 0 | 0 | 0 | 1 | 0 | 1473 | 10 | 298 | 0 | 0.00056 | 0 | 298 | 1109 | 19.42 | 1065.967 | 19.38668 | -43.03333 | -0.03331749
AlCoCrFeNi2.1 | 0.1639 | 0.1639 | 0.1639 | 0.1639 | 0.3443 | 0 | 0 | 0 | 0 | 0 | 1 | 0 | 1473 | 50 | 298 | 0 | 0.00056 | 0 | 298 | 1113 | 20.18 | 1063.083 | 19.5399 | -49.91736 | -0.6401021
Al18Co13Cr10Fe14Ni45 | 0.18 | 0.13 | 0.1 | 0.14 | 0.45 | 0 | 0 | 0 | 0 | 0 | 0 | 0 | 298 | 0 | 298 | 0 | 0.001 | 0 | 298 | 1047 | 10.83 | 1053.461 | 14.33954 | 6.461304 | 3.509541
(Al18Co13Cr10Fe14Ni45)99.5Ti0.5 | 0.1791 | 0.1294 | 0.0995 | 0.1393 | 0.4478 | 0.005 | 0 | 0 | 0 | 0 | 0 | 0 | 298 | 0 | 298 | 0 | 0.001 | 0 | 298 | 1065 | 9.18 | 1104.055 | 12.7194 | 39.05542 | 3.539403
(Al18Co13Cr10Fe14Ni45)99Ti | 0.1782 | 0.1287 | 0.099 | 0.1386 | 0.4455 | 0.01 | 0 | 0 | 0 | 0 | 0 | 0 | 298 | 0 | 298 | 0 | 0.001 | 0 | 298 | 1244 | 7.51 | 1056.253 | 11.2147 | -187.7474 | 3.704702
AlCr1.18FeNi2.8 | 0.1672 | 0 | 0.1973 | 0.1672 | 0.4682 | 0 | 0 | 0 | 0 | 0 | 0 | 0 | 298 | 0 | 298 | 0 | 0.001 | 1 | 298 | 2462 | 40.1 | 1983.089 | 42.14252 | -478.9115 | 2.042525
AlCrFe1.46Ni2.5 | 0.1678 | 0 | 0.1678 | 0.245 | 0.4195 | 0 | 0 | 0 | 0 | 0 | 0 | 0 | 298 | 0 | 298 | 0 | 0.001 | 1 | 298 | 2551 | 45.4 | 2362.192 | 42.28591 | -188.8079 | -3.114092
Al0.7Cr1.5Fe1.5CoNi | 0.1228 | 0.1754 | 0.2632 | 0.2632 | 0.1754 | 0 | 0 | 0 | 1 | 0 | 0 | 0 | 298 | 0 | 298 | 0 | 0.0005 | 1 | 298 | 2150 | 32 | 2287.856 | 33.47294 | 137.8562 | 1.472942
Al0.7Cr2Fe1CoNi | 0.1228 | 0.1754 | 0.3509 | 0.1754 | 0.1754 | 0 | 0 | 0 | 1 | 0 | 0 | 0 | 298 | 0 | 298 | 0 | 0.0005 | 1 | 298 | 2298 | 30 | 2511.837 | 30.45596 | 213.8369 | 0.4559574
Al0.7Cr2.5Fe0.5CoNi | 0.1228 | 0.1754 | 0.4386 | 0.0877 | 0.1754 | 0 | 0 | 0 | 1 | 0 | 0 | 0 | 298 | 0 | 298 | 0 | 0.0005 | 1 | 298 | 2650 | 21 | 2828.144 | 22.62696 | 178.144 | 1.626961
Al0.7Cr3CoNi | 0.1228 | 0.1754 | 0.5263 | 0 | 0.1754 | 0 | 0 | 0 | 1 | 0 | 0 | 0 | 298 | 0 | 298 | 0 | 0.0005 | 1 | 298 | 2959 | 9 | 2707.667 | 19.27245 | -251.3333 | 10.27245
Fe30Ni35Cr21.25Al13.75 | 0.1375 | 0 | 0.2125 | 0.3 | 0.35 | 0 | 0 | 0 | 1 | 0 | 0 | 0 | 298 | 0 | 298 | 0 | 0.001 | 0 | 298 | 1112 | 20.5 | 940.0818 | 29.57819 | -171.9182 | 9.078186
Fe28Ni35Cr18.25Al13.75Co5 | 0.1375 | 0.05 | 0.1825 | 0.28 | 0.35 | 0 | 0 | 0 | 1 | 0 | 0 | 0 | 298 | 0 | 298 | 0 | 0.001 | 0 | 298 | 871 | 37.8 | 1070.438 | 19.80597 | 199.4381 | -17.99403
Fe26Ni35Cr17.25Al13.75Co5Ti3 | 0.1375 | 0.05 | 0.1725 | 0.26 | 0.35 | 0.03 | 0 | 0 | 1 | 0 | 0 | 0 | 298 | 0 | 298 | 0 | 0.001 | 0 | 298 | 1288 | 19 | 1281.644 | 14.23496 | -6.355957 | -4.765038
Fe25Ni35Cr16.25Al13.75Co5Ti5 | 0.1375 | 0.05 | 0.1625 | 0.25 | 0.35 | 0.05 | 0 | 0 | 1 | 0 | 0 | 0 | 298 | 0 | 298 | 0 | 0.001 | 0 | 298 | 1520 | 3.5 | 1205.181 | 22.68236 | -314.8191 | 19.18236
Al22Co24Cr20Ni34 | 0.22 | 0.24 | 0.2 | 0 | 0.34 | 0 | 0 | 0 | 0 | 0 | 0 | 0 | 298 | 0 | 298 | 0 | 0.001 | 0 | 298 | 895 | 2.2 | 1071.272 | 7.066966 | 176.2716 | 4.866966
Al20Co24Cr20Ni36 | 0.2 | 0.24 | 0.2 | 0 | 0.36 | 0 | 0 | 0 | 0 | 0 | 0 | 0 | 298 | 0 | 298 | 0 | 0.001 | 0 | 298 | 1060 | 5.4 | 1015.76 | 8.149227 | -44.24023 | 2.749227
Al28Co24Cr20Ni38 | 0.2545 | 0.2182 | 0.1818 | 0 | 0.3455 | 0 | 0 | 0 | 0 | 0 | 0 | 0 | 298 | 0 | 298 | 0 | 0.001 | 0 | 298 | 1005 | 8.1 | 1124.629 | 5.991344 | 119.6292 | -2.108656
Al16Co24Cr20Ni40 | 0.16 | 0.24 | 0.2 | 0 | 0.4 | 0 | 0 | 0 | 0 | 0 | 0 | 0 | 298 | 0 | 298 | 0 | 0.001 | 0 | 298 | 1028 | 19.3 | 1049.75 | 16.55005 | 21.74988 | -2.749953
Al14Co24Cr20Ni42 | 0.14 | 0.24 | 0.2 | 0 | 0.42 | 0 | 0 | 0 | 0 | 0 | 0 | 0 | 298 | 0 | 298 | 0 | 0.001 | 0 | 298 | 873 | 31.2 | 887.1464 | 24.29933 | 14.14642 | -6.900674
Al18.5Co24Cr20Ni37.5 | 0.185 | 0.24 | 0.2 | 0 | 0.375 | 0 | 0 | 0 | 0 | 0 | 0 | 0 | 298 | 0 | 298 | 0 | 0.001 | 0 | 298 | 1084 | 8 | 1144.823 | 12.08699 | 60.82275 | 4.08699
Al17.5Co24Cr20Ni38.5 | 0.175 | 0.24 | 0.2 | 0 | 0.385 | 0 | 0 | 0 | 0 | 0 | 0 | 0 | 298 | 0 | 298 | 0 | 0.001 | 0 | 298 | 1028 | 14.5 | 1111.942 | 13.61704 | 83.94214 | -0.8829641
Cr0.25FeNi2.75Al | 0.2 | 0 | 0.05 | 0.2 | 0.55 | 0 | 0 | 0 | 0 | 0 | 0 | 0 | 298 | 0 | 298 | 0 | 0.0005 | 1 | 298 | 1524.9 | 51.69 | 1613.825 | 42.87841 | 88.9252 | -8.811586
Cr0.5FeNi2.5Al | 0.2 | 0 | 0.1 | 0.2 | 0.5 | 0 | 0 | 0 | 0 | 0 | 0 | 0 | 298 | 0 | 298 | 0 | 0.0005 | 1 | 298 | 1451.5 | 43.78 | 1587.485 | 48.64964 | 135.985 | 4.869639
Cr0.75FeNi2.25Al | 0.2 | 0 | 0.15 | 0.2 | 0.45 | 0 | 0 | 0 | 0 | 0 | 0 | 0 | 298 | 0 | 298 | 0 | 0.0005 | 1 | 298 | 1444.7 | 48.31 | 1997.654 | 40.54478 | 552.9536 | -7.765219
CrFeNi2Al | 0.2 | 0 | 0.2 | 0.2 | 0.4 | 0 | 0 | 0 | 1 | 0 | 0 | 0 | 298 | 0 | 298 | 0 | 0.0005 | 1 | 298 | 1779.6 | 39.04 | 2132.941 | 41.47526 | 353.3412 | 2.435262
Cr1.25FeNi1.75Al | 0.2 | 0 | 0.25 | 0.2 | 0.35 | 0 | 0 | 0 | 1 | 0 | 0 | 0 | 298 | 0 | 298 | 0 | 0.0005 | 1 | 298 | 2111.5 | 41.36 | 1962.404 | 44.37282 | -149.0961 | 3.012818
Cr1.5FeNi1.5Al | 0.2 | 0 | 0.3 | 0.2 | 0.3 | 0 | 0 | 0 | 1 | 0 | 0 | 0 | 298 | 0 | 298 | 0 | 0.0005 | 1 | 298 | 1985.3 | 49.87 | 2240.56 | 41.65786 | 255.2596 | -8.212144
Fe30Cr30Al20Ni20 | 0.2 | 0 | 0.3 | 0.3 | 0.2 | 0 | 0 | 0 | 0 | 0 | 0 | 0 | 298 | 0 | 298 | 0 | 0.0002 | 1 | 298 | 2720 | 41 | 2386.914 | 40.84732 | -333.0857 | -0.1526794
Fe20Cr20Al30Ni30 | 0.3 | 0 | 0.2 | 0.2 | 0.3 | 0 | 0 | 0 | 0 | 0 | 0 | 0 | 298 | 0 | 298 | 0 | 0.0002 | 1 | 298 | 3271 | 40 | 2698.719 | 41.60566 | -572.2815 | 1.605663
Al7.5Co20.5Fe24Ni24Cr24 | 0.075 | 0.205 | 0.24 | 0.24 | 0.24 | 0 | 0 | 0 | 1 | 0 | 0 | 0 | 298 | 0 | 298 | 0 | 0.001 | 0 | 298 | 610 | 51.2 | 559.0066 | 54.30692 | -50.99341 | 3.106919
Al7.5Co20.5Fe24Ni24Cr24 | 0.075 | 0.205 | 0.24 | 0.24 | 0.24 | 0 | 0 | 0 | 1 | 0 | 1 | 0 | 298 | 0 | 298 | 0 | 0.001 | 0 | 298 | 520 | 53.4 | 586.5153 | 44.58686 | 66.51526 | -8.813139
Al7.5Co20.5Fe24Ni24Cr24 | 0.075 | 0.205 | 0.24 | 0.24 | 0.24 | 0 | 0 | 0 | 1 | 0 | 1 | 0 | 298 | 0 | 973 | 8 | 0.001 | 0 | 298 | 583 | 36.1 | 603.3642 | 43.35806 | 20.3642 | 7.258059
Al7.5Co20.5Fe24Ni24Cr24 | 0.075 | 0.205 | 0.24 | 0.24 | 0.24 | 0 | 0 | 0 | 1 | 0 | 1 | 0 | 298 | 0 | 1173 | 8 | 0.001 | 0 | 298 | 628 | 35.1 | 584.0933 | 39.45733 | -43.90668 | 4.357333
Al0.3FeCoNi | 0.0909 | 0.303 | 0 | 0.303 | 0.303 | 0 | 0 | 0 | 1 | 0 | 0 | 0 | 298 | 0 | 298 | 0 | 0.0002 | 0 | 298 | 486 | 41 | 621.6639 | 40.20896 | 135.6639 | -0.7910423
Al0.3Cr0.5FeCoNi | 0.0789 | 0.2632 | 0.1316 | 0.2632 | 0.2632 | 0 | 0 | 0 | 1 | 0 | 0 | 0 | 298 | 0 | 298 | 0 | 0.0002 | 0 | 298 | 504 | 45 | 533.33 | 43.0379 | 29.33002 | -1.962101
Al0.3CrFeCoNi | 0.0698 | 0.2326 | 0.2326 | 0.2326 | 0.2326 | 0 | 0 | 0 | 1 | 0 | 0 | 0 | 298 | 0 | 298 | 0 | 0.0002 | 0 | 298 | 559 | 47 | 529.2661 | 67.38042 | -29.73389 | 20.38042
Al0.3Cr1.5FeCoNi | 0.0625 | 0.2083 | 0.3125 | 0.2083 | 0.2083 | 0 | 0 | 0 | 1 | 0 | 0 | 0 | 298 | 0 | 298 | 0 | 0.0002 | 0 | 298 | 640 | 44 | 745.1956 | 26.6305 | 105.1956 | -17.3695
Al0.3Cr1.7FeCoNi | 0.06 | 0.2 | 0.34 | 0.2 | 0.2 | 0 | 0 | 0 | 1 | 0 | 0 | 0 | 298 | 0 | 298 | 0 | 0.0002 | 0 | 298 | 742 | 28 | 795.0009 | 24.37765 | 53.00092 | -3.622355
Al0.3Cr2FeCoNi | 0.0566 | 0.1887 | 0.3774 | 0.1887 | 0.1887 | 0 | 0 | 0 | 1 | 0 | 0 | 0 | 298 | 0 | 298 | 0 | 0.0002 | 0 | 298 | 1078 | 11 | 915.4752 | 31.45102 | -162.5248 | 20.45102
Al0.5CoCrFeNi | 0.1111 | 0.2222 | 0.2222 | 0.2222 | 0.2222 | 0 | 0 | 0 | 1 | 0 | 1 | 0 | 298 | 0 | 298 | 0 | 0.001 | 0 | 298 | 468 | 30 | 817.4417 | 32.74068 | 349.4417 | 2.740681
Al0.5CoCrFeNi | 0.1111 | 0.2222 | 0.2222 | 0.2222 | 0.2222 | 0 | 0 | 0 | 1 | 0 | 1 | 60 | 298 | 0 | 298 | 0 | 0.001 | 0 | 298 | 834 | 26 | 1078.984 | 11.257 | 244.9841 | -14.743
Al0.5CoCrFeNi | 0.1111 | 0.2222 | 0.2222 | 0.2222 | 0.2222 | 0 | 0 | 0 | 1 | 0 | 1 | 60 | 1373 | 1 | 298 | 0 | 0.001 | 0 | 298 | 569 | 28 | 835.9525 | 35.79592 | 266.9525 | 7.795918
AlCoCrNi | 0.25 | 0.25 | 0.25 | 0 | 0.25 | 0 | 0 | 0 | 1 | 0 | 0 | 0 | 298 | 0 | 298 | 0 | 0.001 | 1 | 298 | 3200 | 16.7 | 2974.325 | 13.67622 | -225.6746 | -3.023784
AlCrFe1.5Ni2.6 | 0.1639 | 0 | 0.1639 | 0.2459 | 0.4262 | 0 | 0 | 0 | 0 | 0 | 0 | 0 | 298 | 0 | 298 | 0 | 0.001 | 0 | 298 | 1028 | 18.3 | 1036.377 | 16.7899 | 8.376587 | -1.510102
AlCoCrNi2 | 0.2 | 0.2 | 0.2 | 0 | 0.4 | 0 | 0 | 0 | 0 | 0 | 0 | 0 | 298 | 0 | 298 | 0 | 0.001 | 0 | 298 | 1200 | 8.9 | 1064.045 | 8.865007 | -135.9554 | -0.0349926
Al0.9CoCrNi2.1 | 0.18 | 0.2 | 0.2 | 0 | 0.42 | 0 | 0 | 0 | 0 | 0 | 0 | 0 | 298 | 0 | 298 | 0 | 0.001 | 0 | 298 | 1033 | 6.9 | 1154.768 | 12.64972 | 121.7678 | 5.749717
Al0.8CoCrNi2.2 | 0.16 | 0.2 | 0.2 | 0 | 0.44 | 0 | 0 | 0 | 0 | 0 | 0 | 0 | 298 | 0 | 298 | 0 | 0.001 | 0 | 298 | 969 | 17.3 | 1085.839 | 14.98503 | 116.8391 | -2.314967
Al0.7CoCrNi2.3 | 0.14 | 0.2 | 0.2 | 0 | 0.46 | 0 | 0 | 0 | 0 | 0 | 0 | 0 | 298 | 0 | 298 | 0 | 0.001 | 0 | 298 | 853 | 26.2 | 996.7878 | 23.70105 | 143.7878 | -2.498952
Al0.9CoCrNi2.1 | 0.18 | 0.2 | 0.2 | 0 | 0.42 | 0 | 0 | 0 | 0 | 0 | 1 | 65 | 298 | 0 | 1273 | 1 | 0.001 | 0 | 298 | 1400 | 11.6 | 1579.802 | 7.105523 | 179.8024 | -4.494477
CrFeCoNiAl0.7 | 0.1489 | 0.2128 | 0.2128 | 0.2128 | 0.2128 | 0 | 0 | 0 | 0 | 0 | 1 | 0 | 298 | 0 | 298 | 0 | 0.001 | 0 | 298 | 1198 | 9 | 1088.868 | 12.90443 | -109.1316 | 3.904427
Al0.5CoCrFeNi2.1 | 0.0893 | 0.1786 | 0.1786 | 0.1786 | 0.375 | 0 | 0 | 0 | 1 | 0 | 0 | 0 | 298 | 0 | 298 | 0 | 0.00056 | 0 | 298 | 670 | 58 | 716.8249 | 40.47154 | 46.82489 | -17.52846
Al0.7CoCrFeNi2.1 | 0.1207 | 0.1724 | 0.1724 | 0.1724 | 0.3621 | 0 | 0 | 0 | 1 | 0 | 0 | 0 | 298 | 0 | 298 | 0 | 0.00056 | 0 | 298 | 904 | 40 | 868.6346 | 37.79767 | -35.36536 | -2.202328
Al0.9CoCrFeNi2.1 | 0.15 | 0.1667 | 0.1667 | 0.1667 | 0.35 | 0 | 0 | 0 | 0 | 0 | 0 | 0 | 298 | 0 | 298 | 0 | 0.00056 | 0 | 298 | 1028 | 15 | 1018.568 | 20.95856 | -9.432251 | 5.958555
Al1.1CoCrFeNi2.1 | 0.1774 | 0.1613 | 0.1613 | 0.1613 | 0.3387 | 0 | 0 | 0 | 0 | 0 | 0 | 0 | 298 | 0 | 298 | 0 | 0.00056 | 0 | 298 | 1371 | 15 | 1074.286 | 14.51322 | -296.7135 | -0.4867821
Al14Co28Cr28Ni30 | 0.14 | 0.28 | 0.28 | 0 | 0.3 | 0 | 0 | 0 | 0 | 0 | 1 | 0 | 298 | 0 | 298 | 0 | 0.001 | 0 | 298 | 1000 | 21.5 | 986.5786 | 29.74411 | -13.42145 | 8.244114
Co23.73Cr23.73Ni23.73Al14.44Fe14.44 | 0.1443 | 0.2371 | 0.2371 | 0.1443 | 0.2371 | 0 | 0 | 0 | 0 | 0 | 1 | 0 | 298 | 0 | 298 | 0 | 0.001 | 0 | 298 | 959.3 | 33.8 | 916.5499 | 19.35765 | -42.75013 | -14.44235
AlCoCrFeNi2.1 | 0.1639 | 0.1639 | 0.1639 | 0.1639 | 0.3443 | 0 | 0 | 0 | 0 | 0 | 0 | 0 | 298 | 0 | 298 | 0 | 0.005 | 0 | 298 | 1088.4 | 17.2 | 1141.478 | 14.79059 | 53.07803 | -2.409413
AlCoCrFeNi2.1 | 0.1639 | 0.1639 | 0.1639 | 0.1639 | 0.3443 | 0 | 0 | 0 | 0 | 0 | 1 | 70 | 1273 | 1 | 298 | 0 | 0.005 | 0 | 298 | 1147.7 | 24.6 | 1298.456 | 19.98583 | 150.7564 | -4.614172
AlCoCrFeNi2.1 | 0.1639 | 0.1639 | 0.1639 | 0.1639 | 0.3443 | 0 | 0 | 0 | 0 | 0 | 1 | 70 | 1273 | 1 | 873 | 50 | 0.005 | 0 | 298 | 1475.6 | 19.2 | 1333.872 | 16.9171 | -141.7278 | -2.282895
AlCoCrFeNi2.1-avg | 0.1639 | 0.1639 | 0.1639 | 0.1639 | 0.3443 | 0 | 0 | 0 | 0 | 1 | 0 | 0 | 298 | 0 | 298 | 0 | 0.001 | 0 | 298 | 1005 | 32.88 | 1033.26 | 17.04999 | 28.2605 | -15.83001
AlCoCrFeNi2.0 | 0.1667 | 0.1667 | 0.1667 | 0.1667 | 0.3333 | 0 | 0 | 0 | 0 | 0 | 0 | 0 | 298 | 0 | 298 | 0 | 0.001 | 0 | 203 | 1034 | 10.5 | 1106.591 | 14.1687 | 72.59082 | 3.668697
AlCoCrFeNi2.1 | 0.1639 | 0.1639 | 0.1639 | 0.1639 | 0.3443 | 0 | 0 | 0 | 0 | 0 | 0 | 0 | 298 | 0 | 298 | 0 | 0.001 | 0 | 203 | 1168 | 15.8 | 1056.841 | 12.74271 | -111.1587 | -3.057295
AlCoCrFeNi2.2 | 0.1613 | 0.1613 | 0.1613 | 0.1613 | 0.3548 | 0 | 0 | 0 | 0 | 0 | 0 | 0 | 298 | 0 | 298 | 0 | 0.001 | 0 | 203 | 1143 | 18 | 1079.672 | 14.11477 | -63.32837 | -3.885225
AlCoCrFeNi2.0 | 0.1667 | 0.1667 | 0.1667 | 0.1667 | 0.3333 | 0 | 0 | 0 | 0 | 0 | 0 | 0 | 298 | 0 | 298 | 0 | 0.001 | 0 | 77 | 952 | 3.7 | 1082.462 | 11.01217 | 130.4619 | 7.312175
AlCoCrFeNi2.1 | 0.1639 | 0.1639 | 0.1639 | 0.1639 | 0.3443 | 0 | 0 | 0 | 0 | 0 | 0 | 0 | 298 | 0 | 298 | 0 | 0.001 | 0 | 77 | 1051 | 6.7 | 1129.15 | 11.67626 | 78.15002 | 4.976262
AlCoCrFeNi2.2 | 0.1613 | 0.1613 | 0.1613 | 0.1613 | 0.3548 | 0 | 0 | 0 | 0 | 0 | 0 | 0 | 298 | 0 | 298 | 0 | 0.001 | 0 | 77 | 1151 | 9.3 | 1067.524 | 11.78747 | -83.47607 | 2.487473
CrFeNi2.4Al0.6 | 0.12 | 0 | 0.2 | 0.2 | 0.48 | 0 | 0 | 0 | 1 | 0 | 0 | 0 | 298 | 0 | 298 | 0 | 0.002 | 0 | 298 | 757 | 45 | 923.6791 | 34.36337 | 166.6791 | -10.63663
CrFeNi2.3Al0.7 | 0.14 | 0 | 0.2 | 0.2 | 0.46 | 0 | 0 | 0 | 0 | 0 | 0 | 0 | 298 | 0 | 298 | 0 | 0.002 | 0 | 298 | 835 | 30 | 994.418 | 20.54037 | 159.418 | -9.459625
CrFeNi2.2Al0.8 | 0.16 | 0 | 0.2 | 0.2 | 0.44 | 0 | 0 | 0 | 0 | 0 | 0 | 0 | 298 | 0 | 298 | 0 | 0.002 | 0 | 298 | 956 | 12.7 | 1041.031 | 15.45308 | 85.03076 | 2.753077
CrFeNi2.1Al0.9 | 0.18 | 0 | 0.2 | 0.2 | 0.42 | 0 | 0 | 0 | 0 | 0 | 0 | 0 | 298 | 0 | 298 | 0 | 0.002 | 0 | 298 | 1173 | 9.1 | 1177.788 | 13.70467 | 4.78772 | 4.604672
CrFeNi2Al | 0.2 | 0 | 0.2 | 0.2 | 0.4 | 0 | 0 | 0 | 0 | 0 | 0 | 0 | 298 | 0 | 298 | 0 | 0.002 | 0 | 298 | 1357 | 6.4 | 1176.535 | 14.00869 | -180.4646 | 7.60869
AlCoCrFeNi2.2 | 0.1613 | 0.1613 | 0.1613 | 0.1613 | 0.3548 | 0 | 0 | 0 | 0 | 0 | 0 | 0 | 298 | 0 | 298 | 0 | 0.001 | 0 | 298 | 900 | 18 | 1068.71 | 17.62015 | 168.7096 | -0.3798523
AlCoCrFeNi2.2 | 0.1613 | 0.1613 | 0.1613 | 0.1613 | 0.3548 | 0 | 0 | 0 | 0 | 0 | 1 | 0 | 298 | 0 | 298 | 0 | 0.001 | 0 | 298 | 876 | 29 | 981.4881 | 18.46405 | 105.4881 | -10.53595
Al0.8CoCr0.6Fe0.7Ni1.1 | 0.1905 | 0.2381 | 0.1429 | 0.1667 | 0.2619 | 0 | 0 | 0 | 0 | 0 | 0 | 0 | 298 | 0 | 298 | 0 | 0.001 | 0 | 298 | 1065 | 7.4 | 1001.27 | 13.22531 | -63.73035 | 5.825311
Al0.8CoCr0.6Fe0.7Ni1.5 | 0.1739 | 0.2174 | 0.1304 | 0.1522 | 0.3261 | 0 | 0 | 0 | 0 | 0 | 0 | 0 | 298 | 0 | 298 | 0 | 0.001 | 0 | 298 | 980 | 14.8 | 1083.531 | 14.0317 | 103.5305 | -0.7683027
Al0.8CoCr0.6Fe0.7Ni1.8 | 0.1633 | 0.2041 | 0.1224 | 0.1429 | 0.3673 | 0 | 0 | 0 | 0 | 0 | 1 | 0 | 298 | 0 | 298 | 0 | 0.001 | 0 | 298 | 900 | 19.1 | 986.2661 | 20.34316 | 86.26611 | 1.243159
Al0.8CoCr0.6Fe0.7Ni2 | 0.1569 | 0.1961 | 0.1176 | 0.1373 | 0.3922 | 0 | 0 | 0 | 0 | 0 | 0 | 0 | 298 | 0 | 298 | 0 | 0.001 | 0 | 298 | 870 | 21.8 | 1038.589 | 20.43592 | 168.5891 | -1.364077
AlCrFeNi3.1 | 0.1639 | 0 | 0.1639 | 0.1639 | 0.5082 | 0 | 0 | 0 | 0 | 0 | 0 | 0 | 298 | 0 | 298 | 0 | 0.001 | 0 | 298 | 1006.43 | 21.07 | 1061.783 | 16.32984 | 55.35296 | -4.740164
AlCrFe2Ni2.1 | 0.1639 | 0 | 0.1639 | 0.3279 | 0.3443 | 0 | 0 | 0 | 0 | 0 | 0 | 0 | 298 | 0 | 298 | 0 | 0.001 | 0 | 298 | 1027.73 | 23.31 | 1025.801 | 13.53546 | -1.929097 | -9.77454
CrFe2Ni2Mo0.3 | 0 | 0 | 0.1887 | 0.3774 | 0.3774 | 0 | 0.0566 | 0 | 0 | 0 | 0 | 0 | 298 | 0 | 298 | 0 | 0.0017 | 0 | 298 | 549 | 67 | 678.7726 | 39.35258 | 129.7726 | -27.64742
CrFe2Ni2Mo0.3Nb0.25 | 0 | 0 | 0.1802 | 0.3604 | 0.3604 | 0 | 0.0541 | 0.045 | 0 | 0 | 0 | 0 | 298 | 0 | 298 | 0 | 0.0017 | 0 | 298 | 868 | 17 | 572.0291 | 20.67352 | -295.9709 | 3.673519
CrFe2Ni2Mo0.3Nb0.5 | 0 | 0 | 0.1724 | 0.3448 | 0.3448 | 0 | 0.0517 | 0.0862 | 0 | 0 | 0 | 0 | 298 | 0 | 298 | 0 | 0.0017 | 0 | 298 | 578 | 2.5 | 749.3611 | 4.465259 | 171.3611 | 1.965259
CrFe2Ni2Mo0.3Nb0.75 | 0 | 0 | 0.1653 | 0.3306 | 0.3306 | 0 | 0.0496 | 0.124 | 0 | 0 | 0 | 0 | 298 | 0 | 298 | 0 | 0.0017 | 0 | 298 | 358 | 1.6 | 646.8145 | 3.086833 | 288.8145 | 1.486833
Al19Co23Fe21Ni37 (Co23) | 0.19 | 0.23 | 0 | 0.21 | 0.37 | 0 | 0 | 0 | 0 | 0 | 1 | 0 | 298 | 0 | 298 | 0 | 0.001 | 0 | 298 | 974 | 10.4 | 1041.039 | 12.39926 | 67.03894 | 1.999258
Al18Co27Fe20Ni35 (Co27) | 0.18 | 0.27 | 0 | 0.2 | 0.35 | 0 | 0 | 0 | 0 | 0 | 1 | 0 | 298 | 0 | 298 | 0 | 0.001 | 0 | 298 | 956 | 19 | 1037.4375 | 13.62528 | 81.4375 | -5.374723
Al1CoCrFeNi3 | 0.1429 | 0.1429 | 0.1429 | 0.1429 | 0.4286 | 0 | 0 | 0 | 0 | 0 | 1 | 0 | 298 | 0 | 298 | 0 | 0.0011 | 0 | 298 | 916.45 | 31.16 | 902.5037 | 29.88592 | -13.94634 | -1.27408
Al1.1CoCrFeNi3 | 0.1549 | 0.1408 | 0.1408 | 0.1408 | 0.4225 | 0 | 0 | 0 | 0 | 0 | 1 | 0 | 298 | 0 | 298 | 0 | 0.0011 | 0 | 298 | 952.64 | 28.2 | 981.3717 | 23.87329 | 28.7317 | -4.326705
Al1.15CoCrFeNi3 | 0.1608 | 0.1399 | 0.1399 | 0.1399 | 0.4196 | 0 | 0 | 0 | 0 | 0 | 1 | 0 | 298 | 0 | 298 | 0 | 0.0011 | 0 | 298 | 995.78 | 21.7 | 950.7023 | 20.76753 | -45.07767 | -0.9324657
Al1.2CoCrFeNi3 | 0.1667 | 0.1389 | 0.1389 | 0.1389 | 0.4167 | 0 | 0 | 0 | 0 | 0 | 1 | 0 | 298 | 0 | 298 | 0 | 0.0011 | 0 | 298 | 961.18 | 15.01 | 1010.888 | 18.83274 | 49.70806 | 3.822743
Al1.25CoCrFeNi3 | 0.1724 | 0.1379 | 0.1379 | 0.1379 | 0.4138 | 0 | 0 | 0 | 0 | 0 | 1 | 0 | 298 | 0 | 298 | 0 | 0.0011 | 0 | 298 | 1060.59 | 17.21 | 1061.832 | 16.38495 | 1.242397 | -0.8250532
Al1.3CoCrFeNi3 | 0.1781 | 0.137 | 0.137 | 0.137 | 0.411 | 0 | 0 | 0 | 0 | 0 | 1 | 0 | 298 | 0 | 298 | 0 | 0.0011 | 0 | 298 | 1038.37 | 13.46 | 1082.05 | 15.89862 | 43.67968 | 2.438621
Ni30Co30Cr10Fe10Al18Mo2 | 0.18 | 0.3 | 0.1 | 0.1 | 0.3 | 0 | 0.02 | 0 | 0 | 0 | 1 | 0 | 298 | 0 | 298 | 0 | 0.001 | 0 | 298 | 1096.3 | 15 | 1260.59 | 16.38083 | 164.2905 | 1.380833
Ni40Co20Cr10Fe10Al18Mo2 | 0.18 | 0.2 | 0.1 | 0.1 | 0.4 | 0 | 0.02 | 0 | 0 | 0 | 1 | 0 | 298 | 0 | 298 | 0 | 0.001 | 0 | 298 | 1263.7 | 18 | 1111.243 | 15.45979 | -152.4573 | -2.540208
Ni50Co10Cr10Fe10Al18Mo2 | 0.18 | 0.1 | 0.1 | 0.1 | 0.5 | 0 | 0.02 | 0 | 0 | 0 | 1 | 0 | 298 | 0 | 298 | 0 | 0.001 | 0 | 298 | 1251.7 | 14 | 1099.734 | 20.2123 | -151.9657 | 6.212301
Ni60Cr10Fe10Al18Mo2 | 0.18 | 0 | 0.1 | 0.1 | 0.6 | 0 | 0.02 | 0 | 0 | 0 | 1 | 0 | 298 | 0 | 298 | 0 | 0.001 | 0 | 298 | 1357.9 | 14.5 | 1110.621 | 23.60699 | -247.2788 | 9.106985
NiFeCoCrAl (N20) | 0.2 | 0.2 | 0.2 | 0.2 | 0.2 | 0 | 0 | 0 | 1 | 0 | 1 | 0 | 298 | 0 | 298 | 0 | 0.001 | 0 | 298 | 1350 | 3.17 | 1003.289 | 6.491669 | -346.7109 | 3.321669
Ni1.71FeCoCrAl (N30) | 0.1751 | 0.1751 | 0.1751 | 0.1751 | 0.2995 | 0 | 0 | 0 | 1 | 0 | 1 | 0 | 298 | 0 | 298 | 0 | 0.001 | 0 | 298 | 1550 | 17.5 | 1105.414 | 14.25872 | -444.5864 | -3.241282
Ni2.67FeCoCrAl (N40) | 0.1499 | 0.1499 | 0.1499 | 0.1499 | 0.4003 | 0 | 0 | 0 | 1 | 0 | 1 | 0 | 298 | 0 | 298 | 0 | 0.001 | 0 | 298 | 990.8 | 41.5 | 1029.526 | 21.74199 | 38.72649 | -19.75801
Ni4FeCoCrAl (N50) | 0.125 | 0.125 | 0.125 | 0.125 | 0.5 | 0 | 0 | 0 | 1 | 0 | 1 | 0 | 298 | 0 | 298 | 0 | 0.001 | 0 | 298 | 922.6 | 56.3 | 765.3765 | 37.03782 | -157.2235 | -19.26218
Ni6FeCoCrAl (N60) | 0.1 | 0.1 | 0.1 | 0.1 | 0.6 | 0 | 0 | 0 | 1 | 0 | 1 | 0 | 298 | 0 | 298 | 0 | 0.001 | 0 | 298 | 780 | 62.9 | 749.5969 | 42.84632 | -30.40308 | -20.05368
Ni9.33FeCoCrAl (N70) | 0.075 | 0.075 | 0.075 | 0.075 | 0.6999 | 0 | 0 | 0 | 1 | 0 | 1 | 0 | 298 | 0 | 298 | 0 | 0.001 | 0 | 298 | 600 | 70.4 | 573.0913 | 54.17858 | -26.90869 | -16.22142
Ni16FeCoCrAl (N80) | 0.05 | 0.05 | 0.05 | 0.05 | 0.8 | 0 | 0 | 0 | 1 | 0 | 1 | 0 | 298 | 0 | 298 | 0 | 0.001 | 0 | 298 | 450 | 59.5 | 587.78 | 66.35963 | 137.78 | 6.859627
AlCo0.4CrFeNi2.7 | 0.1639 | 0.0656 | 0.1639 | 0.1639 | 0.4426 | 0 | 0 | 0 | 0 | 0 | 1 | 0 | 298 | 0 | 298 | 0 | 0.0023 | 0 | 298 | 941.1 | 8.5 | 1067.069 | 16.59219 | 125.9695 | 8.09219
Al0.9CoFeNi2 | 0.1837 | 0.2041 | 0 | 0.2041 | 0.4082 | 0 | 0 | 0 | 0 | 0 | 1 | 0 | 298 | 0 | 298 | 0 | 0.001 | 0 | 298 | 1005 | 6.2 | 1082.482 | 16.24563 | 77.48157 | 10.04563
Al0.3CoFeNi | 0.0909 | 0.303 | 0 | 0.303 | 0.303 | 0 | 0 | 0 | 0 | 0 | 1 | 85 | 973 | 50 | 298 | 0 | 0.001 | 0 | 298 | 1187 | 26 | 1480.739 | 22.20623 | 293.739 | -3.793772
CoCrFeNi | 0 | 0.25 | 0.25 | 0.25 | 0.25 | 0 | 0 | 0 | 0 | 0 | 0 | 0 | 298 | 0 | 298 | 0 | 0.0001 | 0 | 298 | 464 | 45 | 623.1996 | 43.04421 | 159.1996 | -1.955788
AlCoCrFeNi2.4 | 0.1563 | 0.1563 | 0.1563 | 0.1563 | 0.375 | 0 | 0 | 0 | 0 | 0 | 0 | 0 | 298 | 0 | 298 | 0 | 0.001 | 0 | 298 | 1078 | 13.07 | 1028.236 | 20.02581 | -49.76379 | 6.955808
AlCoCrFeNi2.4 | 0.1563 | 0.1563 | 0.1563 | 0.1563 | 0.375 | 0 | 0 | 0 | 0 | 0 | 1 | 90 | 298 | 0 | 298 | 0 | 0.001 | 0 | 298 | 1956 | 10.17 | 1002.873 | 12.72261 | -953.127 | 2.552611
AlCrFe2Ni2 | 0.2 | 0 | 0.2 | 0.2 | 0.4 | 0 | 0 | 0 | 0 | 0 | 0 | 0 | 298 | 0 | 298 | 0 | 0.001 | 0 | 298 | 1092 | 14 | 1139.763 | 10.53545 | 47.76282 | -3.464546
AlCrFe2Ni2 | 0.2 | 0 | 0.2 | 0.2 | 0.4 | 0 | 0 | 0 | 0 | 0 | 1 | 90 | 1073 | 1 | 298 | 0 | 0.001 | 0 | 298 | 1812 | 7 | 1223.722 | 14.1629 | -588.2776 | 7.162905
AlCrFe2Ni2 | 0.2 | 0 | 0.2 | 0.2 | 0.4 | 0 | 0 | 0 | 0 | 0 | 1 | 90 | 1273 | 1 | 298 | 0 | 0.001 | 0 | 298 | 1174 | 10 | 1399.87 | 15.96471 | 225.8705 | 5.964708
AlCrFe2Ni2 | 0.2 | 0 | 0.2 | 0.2 | 0.4 | 0 | 0 | 0 | 0 | 0 | 1 | 90 | 1473 | 1 | 298 | 0 | 0.001 | 0 | 298 | 1084 | 20.6 | 1184.766 | 12.48931 | 100.7664 | -8.110694
AlCrFe2Ni2 | 0.2 | 0 | 0.2 | 0.2 | 0.4 | 0 | 0 | 0 | 0 | 0 | 1 | 90 | 298 | 0 | 298 | 0 | 0.001 | 0 | 298 | 988 | 24 | 1615.975 | 6.581858 | 627.9747 | -17.41814
Ni34.4Al16.4Fe16.4Co16.4Cr16.4 | 0.164 | 0.164 | 0.164 | 0.164 | 0.344 | 0 | 0 | 0 | 0 | 0 | 0 | 0 | 298 | 0 | 298 | 0 | 0.001 | 0 | 298 | 1059 | 12.8 | 1020.893 | 16.59656 | -38.10736 | 3.796558
Ni34.4Al16.4Fe32.8Cr16.4 | 0.164 | 0 | 0.164 | 0.328 | 0.344 | 0 | 0 | 0 | 0 | 0 | 0 | 0 | 298 | 0 | 298 | 0 | 0.001 | 0 | 298 | 934 | 11.5 | 1055.785 | 17.39174 | 121.785 | 5.891739
Ni21.6Al13.9Fe21.5Co21.5Cr21.5 | 0.139 | 0.215 | 0.215 | 0.215 | 0.216 | 0 | 0 | 0 | 0 | 0 | 0 | 0 | 298 | 0 | 298 | 0 | 0.001 | 0 | 298 | 1024 | 8.4 | 1056.337 | 15.72367 | 32.33704 | 7.323675
Ni33.7Al16.3Fe40Cr10 | 0.163 | 0 | 0.1 | 0.4 | 0.337 | 0 | 0 | 0 | 0 | 0 | 0 | 0 | 298 | 0 | 298 | 0 | 0.001 | 0 | 298 | 1035 | 16.5 | 1005.095 | 15.16898 | -29.90546 | -1.331017
Ni33.7Al16.3Fe50 | 0.163 | 0 | 0 | 0.5 | 0.337 | 0 | 0 | 0 | 0 | 0 | 0 | 0 | 298 | 0 | 298 | 0 | 0.001 | 0 | 298 | 1073 | 7.2 | 1024.465 | 12.03581 | -48.53491 | 4.835809
Ni29.6Al15.4Fe45Co10 | 0.154 | 0.1 | 0 | 0.45 | 0.296 | 0 | 0 | 0 | 0 | 0 | 0 | 0 | 298 | 0 | 298 | 0 | 0.001 | 0 | 298 | 994 | 5.9 | 1041.17 | 15.76085 | 47.17017 | 9.860845
Ni29.6Al15.4Fe55 | 0.154 | 0 | 0 | 0.55 | 0.296 | 0 | 0 | 0 | 0 | 0 | 0 | 0 | 298 | 0 | 298 | 0 | 0.001 | 0 | 298 | 1123 | 5.6 | 1049.905 | 13.57512 | -73.0946 | 7.975124
Ni36Co30Fe11Cr11Al6Ti6 | 0.06 | 0.3 | 0.11 | 0.11 | 0.36 | 0.06 | 0 | 0 | 1 | 1 | 1 | 0 | 298 | 0 | 298 | 0 | 0.00042 | 0 | 298 | 853 | 29.6 | 814.7698 | 22.01475 | -38.23016 | -7.585247
Ni36Co30Fe11Cr11Al6Ti6 | 0.06 | 0.3 | 0.11 | 0.11 | 0.36 | 0.06 | 0 | 0 | 1 | 1 | 1 | 0 | 298 | 0 | 298 | 0 | 0.00042 | 0 | 873 | 668 | 17.7 | 693.7061 | 24.11217 | 25.70605 | 6.412173
Ni36Co30Fe11Cr11Al6Ti6 | 0.06 | 0.3 | 0.11 | 0.11 | 0.36 | 0.06 | 0 | 0 | 1 | 1 | 1 | 0 | 298 | 0 | 298 | 0 | 0.00042 | 0 | 973 | 628 | 23.7 | 619.5831 | 14.56905 | -8.416931 | -9.13095
Ni36Co30Fe11Cr11Al6Ti6 | 0.06 | 0.3 | 0.11 | 0.11 | 0.36 | 0.06 | 0 | 0 | 1 | 1 | 1 | 0 | 298 | 0 | 298 | 0 | 0.00042 | 0 | 1073 | 681 | 7.9 | 386.8269 | 35.35117 | -294.1731 | 27.45117
Ni36Co30Fe11Cr11Al6Ti6 | 0.06 | 0.3 | 0.11 | 0.11 | 0.36 | 0.06 | 0 | 0 | 1 | 1 | 1 | 0 | 298 | 0 | 298 | 0 | 0.00042 | 0 | 1173 | 533 | 3.3 | 362.7155 | 32.14205 | -170.2845 | 28.84205
Co34Cr20Fe20Ni20Al6(CCFNA6) | 0.06 | 0.34 | 0.2 | 0.2 | 0.2 | 0 | 0 | 0 | 1 | 0 | 0 | 0 | 298 | 0 | 298 | 0 | 0.001 | 0 | 293 | 526 | 35 | 601.5882 | 50.02476 | 75.5882 | 15.02476
Co34Cr20Fe20Ni20Al6(CCFNA6) | 0.06 | 0.34 | 0.2 | 0.2 | 0.2 | 0 | 0 | 0 | 1 | 0 | 1 | 90 | 1373 | 0.17 | 298 | 0 | 0.001 | 0 | 293 | 833 | 30 | 1011.606 | 41.80667 | 178.6063 | 11.80667
Co29Cr20Fe20Ni20Al11(CCFNA11) | 0.11 | 0.29 | 0.2 | 0.2 | 0.2 | 0 | 0 | 0 | 1 | 0 | 0 | 0 | 298 | 0 | 298 | 0 | 0.001 | 0 | 293 | 1000 | 29 | 874.1948 | 31.30244 | -125.8052 | 2.302441
Co29Cr20Fe20Ni20Al11(CCFNA11) | 0.11 | 0.29 | 0.2 | 0.2 | 0.2 | 0 | 0 | 0 | 1 | 0 | 1 | 90 | 1373 | 0.17 | 298 | 0 | 0.001 | 0 | 293 | 1380 | 30 | 999.0186 | 25.73935 | -380.9814 | -4.260651
Co27Cr20Fe20Ni20Al13(CCFNA13) | 0.13 | 0.27 | 0.2 | 0.2 | 0.2 | 0 | 0 | 0 | 1 | 0 | 0 | 0 | 298 | 0 | 298 | 0 | 0.001 | 0 | 293 | 1022 | 13 | 996.3031 | 20.36777 | -25.6969 | 7.367767
Co25Cr20Fe20Ni20Al15(CCFNA15) | 0.15 | 0.25 | 0.2 | 0.2 | 0.2 | 0 | 0 | 0 | 1 | 0 | 0 | 0 | 298 | 0 | 298 | 0 | 0.001 | 0 | 293 | 1208 | 5 | 1170.125 | 11.08605 | -37.87451 | 6.086047
Ni36Co30Fe11Cr11Al6Ti5Nb1 | 0.06 | 0.3 | 0.11 | 0.11 | 0.36 | 0.05 | 0 | 0.01 | 1 | 1 | 1 | 0 | 298 | 0 | 298 | 0 | 0.0017 | 0 | 298 | 871.7 | 34.2 | 830.0117 | 30.39652 | -41.68834 | -3.803476
Fe11.5 Co20.6 Ni40.7 Cr12.2 Al7.8 Ti7.2 | 0.078 | 0.206 | 0.122 | 0.115 | 0.407 | 0.072 | 0 | 0 | 1 | 0 | 0 | 0 | 298 | 0 | 298 | 0 | 0.0033 | 0 | 298 | 1074.9 | 12.5 | 880.879 | 29.85307 | -194.021 | 17.35307
Fe40Ni30Cr20Al5Ti5 | 0.05 | 0 | 0.2 | 0.4 | 0.3 | 0.05 | 0 | 0 | 1 | 0 | 1 | 80 | 298 | 0 | 298 | 0 | 0.001 | 0 | 298 | 669 | 48 | 1535.339 | 2.590071 | 866.339 | -45.40993
Al15.85Fe11.15Co32.11Cr10.76Ni30.13 | 0.1585 | 0.3211 | 0.1076 | 0.1115 | 0.3013 | 0 | 0 | 0 | 1 | 6 | 1 | 0 | 298 | 0 | 298 | 0 | 0.001 | 1 | 298 | 3361 | 44 | 2261.257 | 27.32784 | -1099.743 | -16.67216
Ni49.5–Fe19.8–Co15–Cr12–Al3.7 | 0.037 | 0.15 | 0.12 | 0.198 | 0.495 | 0 | 0 | 0 | 1 | 0 | 1 | 73 | 298 | 0 | 298 | 0 | 0.001 | 0 | 298 | 1275 | 40 | 1018.127 | 37.13278 | -256.8734 | -2.867222
Ni49.5–Fe19.8–Co15–Cr12–Al3.7 | 0.037 | 0.15 | 0.12 | 0.198 | 0.495 | 0 | 0 | 0 | 1 | 0 | 1 | 73 | 1173 | 0.08 | 298 | 0 | 0.001 | 0 | 298 | 990 | 60 | 1024.895 | 62.72941 | 34.89465 | 2.729412
Ni49.5–Fe19.8–Co15–Cr12–Al3.7 | 0.037 | 0.15 | 0.12 | 0.198 | 0.495 | 0 | 0 | 0 | 1 | 0 | 1 | 73 | 1173 | 0.25 | 298 | 0 | 0.001 | 0 | 298 | 990 | 67 | 935.9211 | 60.00733 | -54.07892 | -6.992672
Fe36Ni35Al17Cr10Mo2 | 0.17 | 0 | 0.1 | 0.36 | 0.35 | 0 | 0.02 | 0 | 0 | 4 | 1 | 0 | 298 | 0 | 298 | 0 | 0.001 | 0 | 298 | 1267 | 20.1 | 1156.585 | 17.96218 | -110.4148 | -2.137823
Fe36Ni35Al17Cr10Mo2 | 0.17 | 0 | 0.1 | 0.36 | 0.35 | 0 | 0.02 | 0 | 0 | 4 | 1 | 0 | 298 | 0 | 298 | 0 | 0.001 | 0 | 873 | 643 | 32 | 802.5959 | 25.35711 | 159.5959 | -6.642893
Fe36Ni35Al17Cr10Mo2 | 0.17 | 0 | 0.1 | 0.36 | 0.35 | 0 | 0.02 | 0 | 0 | 4 | 1 | 0 | 298 | 0 | 298 | 0 | 0.001 | 0 | 973 | 429 | 36 | 414.865 | 29.50872 | -14.13504 | -6.491283
Fe36Ni35Al17Cr10Mo2 | 0.17 | 0 | 0.1 | 0.36 | 0.35 | 0 | 0.02 | 0 | 0 | 4 | 1 | 0 | 298 | 0 | 298 | 0 | 0.001 | 0 | 1073 | 217 | 36 | 323.3553 | 46.03467 | 106.3553 | 10.03467
Ni36Co30Cr11Fe11Al10Nb2 | 0.1 | 0.3 | 0.11 | 0.11 | 0.36 | 0 | 0 | 0.02 | 0 | 0 | 0 | 0 | 298 | 0 | 298 | 0 | 0.001 | 0 | 298 | 889 | 32 | 843.5702 | 23.17089 | -45.42981 | -8.829109
Ni36Co30Cr11Fe11Al8Nb4 | 0.08 | 0.3 | 0.11 | 0.11 | 0.36 | 0 | 0 | 0.04 | 0 | 0 | 0 | 0 | 298 | 0 | 298 | 0 | 0.001 | 0 | 298 | 907 | 16.6 | 908.2291 | 17.78831 | 1.229065 | 1.188307
Ni36Co30Cr11Fe11Al6Nb6 | 0.06 | 0.3 | 0.11 | 0.11 | 0.36 | 0 | 0 | 0.06 | 0 | 0 | 0 | 0 | 298 | 0 | 298 | 0 | 0.001 | 0 | 298 | 972 | 5 | 905.257 | 13.83238 | -66.74304 | 8.832383
Ni36Co30Cr11Fe11Al4Nb8 | 0.04 | 0.3 | 0.11 | 0.11 | 0.36 | 0 | 0 | 0.08 | 0 | 0 | 0 | 0 | 298 | 0 | 298 | 0 | 0.001 | 0 | 298 | 1064 | 4.7 | 921.9712 | 8.610566 | -142.0288 | 3.910566
Ni36Co30Cr11Fe11Al10Nb10 | 0.0926 | 0.2778 | 0.1019 | 0.1019 | 0.3333 | 0 | 0 | 0.0926 | 0 | 0 | 0 | 0 | 298 | 0 | 298 | 0 | 0.001 | 0 | 298 | 1134 | 4 | 934.4203 | 11.37655 | -199.5797 | 7.376547
Co2CrFeNi2Al0.3Ti0.3 (Al5Ti5) | 0.0455 | 0.303 | 0.1515 | 0.1515 | 0.303 | 0.0455 | 0 | 0 | 1 | 4 | 1 | 0 | 298 | 0 | 998 | 24 | 0.0012 | 0 | 298 | 1069.5 | 4.6 | 985.2041 | 18.42322 | -84.2959 | 13.82322
Co2CrFeNi2Al0.3Ti0.6 (Al5Ti8) | 0.0435 | 0.2899 | 0.1449 | 0.1449 | 0.2899 | 0.087 | 0 | 0 | 1 | 4 | 1 | 0 | 298 | 0 | 998 | 24 | 0.0012 | 0 | 298 | 1087.3 | 3.9 | 1021.819 | 3.898597 | -65.48085 | -0.001402998
Co2CrFeNi2Al0.9Ti0.4 (Al11Ti5) | 0.1233 | 0.274 | 0.137 | 0.137 | 0.274 | 0.0548 | 0 | 0 | 1 | 4 | 1 | 0 | 298 | 0 | 998 | 24 | 0.0012 | 0 | 298 | 1150.5 | 2.7 | 1227.293 | 13.16405 | 76.7926 | 10.46405
Co36Cr15Fe18Ni18Al8Ti4Mo1 | 0.08 | 0.36 | 0.15 | 0.18 | 0.18 | 0.04 | 0.01 | 0 | 1 | 0 | 0 | 0 | 298 | 0 | 298 | 0 | 0.0005 | 0 | 298 | 840 | 36 | 911.3056 | 33.60091 | 71.3056 | -2.399086
Co36Cr15Fe18Ni18Al8Ti4Mo1 | 0.08 | 0.36 | 0.15 | 0.18 | 0.18 | 0.04 | 0.01 | 0 | 1 | 0 | 1 | 80 | 298 | 0 | 298 | 0 | 0.0005 | 0 | 298 | 1600 | 1 | 1555.452 | 14.27729 | -44.54785 | 13.27729
Co36Cr15Fe18Ni18Al8Ti4Mo1 | 0.08 | 0.36 | 0.15 | 0.18 | 0.18 | 0.04 | 0.01 | 0 | 1 | 0 | 1 | 80 | 1273 | 1 | 298 | 0 | 0.0005 | 0 | 298 | 1480 | 21 | 1465.767 | 19.71328 | -14.23315 | -1.286716
Al0.5CrNi1.5Fe2 | 0.1 | 0 | 0.2 | 0.4 | 0.3 | 0 | 0 | 0 | 1 | 0 | 0 | 0 | 298 | 0 | 298 | 0 | 0.0005 | 0 | 298 | 649.1 | 24.7 | 893.9627 | 35.11846 | 244.8627 | 10.41846
Al0.5CrNi1.5Fe2 | 0.1 | 0 | 0.2 | 0.4 | 0.3 | 0 | 0 | 0 | 1 | 0 | 1 | 80 | 298 | 0 | 298 | 0 | 0.0005 | 0 | 298 | 1593.6 | 2.2 | 1324.794 | 9.34032 | -268.8058 | 7.14032
Al0.5CrNi1.5Fe2 | 0.1 | 0 | 0.2 | 0.4 | 0.3 | 0 | 0 | 0 | 1 | 0 | 1 | 80 | 873 | 1 | 298 | 0 | 0.0005 | 0 | 298 | 1359.9 | 5.1 | 1407.473 | 12.49812 | 47.57339 | 7.398116
Al0.5CrNi1.5Fe2 | 0.1 | 0 | 0.2 | 0.4 | 0.3 | 0 | 0 | 0 | 1 | 0 | 1 | 80 | 1073 | 1 | 298 | 0 | 0.0005 | 0 | 298 | 1291.5 | 20.8 | 1315.036 | 13.40216 | 23.53613 | -7.397841
Al0.5CoCrFeNi | 0.1111 | 0.2222 | 0.2222 | 0.2222 | 0.2222 | 0 | 0 | 0 | 1 | 2 | 1 | 0 | 298 | 0 | 298 | 0 | 0.00067 | 0 | 298 | 941 | 28 | 942.3286 | 26.58508 | 1.328613 | -1.414925
Al0.5CoCrFeNi-Nb | 0.1098 | 0.2208 | 0.2208 | 0.2208 | 0.2208 | 0 | 0 | 0.0069 | 1 | 2 | 1 | 0 | 298 | 0 | 298 | 0 | 0.00067 | 0 | 298 | 1114.2 | 22.5 | 913.2358 | 24.25051 | -200.9642 | 1.750507
Al0.5CoCrFeNi-3Nb | 0.1069 | 0.2164 | 0.2164 | 0.2164 | 0.2164 | 0 | 0 | 0.0277 | 1 | 2 | 1 | 0 | 298 | 0 | 298 | 0 | 0.00067 | 0 | 298 | 1147.1 | 13.2 | 1088.544 | 15.27216 | -58.55581 | 2.072157
Al0.5CoCrFeNi-5Nb | 0.1041 | 0.2121 | 0.2121 | 0.2121 | 0.2121 | 0 | 0 | 0.0475 | 1 | 2 | 1 | 0 | 298 | 0 | 298 | 0 | 0.00067 | 0 | 298 | 1174.7 | 8.7 | 1186.957 | 7.848645 | 12.25654 | -0.8513553
Al0.5CoCrFeNi-7Nb | 0.1015 | 0.208 | 0.208 | 0.208 | 0.208 | 0 | 0 | 0.0664 | 1 | 2 | 1 | 0 | 298 | 0 | 298 | 0 | 0.00067 | 0 | 298 | 1192.3 | 6.6 | 1189.044 | 4.900907 | -3.256055 | -1.699093
Al0.5CoCrFeNi-9Nb | 0.0991 | 0.2043 | 0.2043 | 0.2043 | 0.2043 | 0 | 0 | 0.0836 | 1 | 2 | 1 | 0 | 298 | 0 | 298 | 0 | 0.00067 | 0 | 298 | 1224.5 | 5.6 | 1101.673 | 5.280457 | -122.8273 | -0.319543
Fe59Ni18Cr13Al10 | 0.1 | 0 | 0.13 | 0.59 | 0.18 | 0 | 0 | 0 | 1 | 0 | 1 | 85 | 1073 | 0.17 | 298 | 0 | 0.00083 | 0 | 298 | 1263 | 23 | 1288.22 | 24.0967 | 25.21985 | 1.096704
Fe59Ni18Cr13Al10 | 0.1 | 0 | 0.13 | 0.59 | 0.18 | 0 | 0 | 0 | 1 | 0 | 1 | 85 | 1073 | 0.17 | 298 | 0 | 0.00083 | 0 | 77 | 1820 | 35 | 1591.377 | 27.13 | -228.6228 | -7.870001
Fe59Ni18Cr13Al10 | 0.1 | 0 | 0.13 | 0.59 | 0.18 | 0 | 0 | 0 | 1 | 0 | 1 | 85 | 1073 | 0.17 | 823 | 2 | 0.00083 | 0 | 298 | 1422 | 20 | 1311.58 | 18.93493 | -110.4198 | -1.065069
Fe59Ni18Cr13Al10 | 0.1 | 0 | 0.13 | 0.59 | 0.18 | 0 | 0 | 0 | 1 | 0 | 1 | 85 | 1073 | 0.17 | 823 | 2 | 0.00083 | 0 | 77 | 1773 | 15 | 1622.358 | 26.37141 | -150.6425 | 11.37141
Al16Cr20Fe10Co30Ni24 | 0.16 | 0.3 | 0.2 | 0.1 | 0.24 | 0 | 0 | 0 | 0 | 0 | 0 | 0 | 298 | 0 | 298 | 0 | 0.001 | 0 | 300 | 978 | 15 | 1084.622 | 15.40477 | 106.6222 | 0.4047737
Cr18Fe18Co28Ni28Al4Ti4 | 0.04 | 0.28 | 0.18 | 0.18 | 0.28 | 0.04 | 0 | 0 | 1 | 0 | 1 | 80 | 298 | 0 | 873 | 100 | 0.001 | 0 | 298 | 1741 | 19.5 | 1317.096 | 25.75786 | -423.9039 | 6.257864
Cr18Fe18Co28Ni28Al4Ti4 | 0.04 | 0.28 | 0.18 | 0.18 | 0.28 | 0.04 | 0 | 0 | 1 | 0 | 1 | 80 | 298 | 0 | 1073 | 72 | 0.001 | 0 | 298 | 1295 | 29.1 | 1673.834 | 19.85564 | 378.834 | -9.244358
Fe35Co35Al10Cr10Ni1 | 0.1099 | 0.3846 | 0.1099 | 0.3846 | 0.011 | 0 | 0 | 0 | 1 | 0 | 1 | 0 | 298 | 0 | 298 | 0 | 0.00167 | 0 | 200 | 790 | 13.8 | 908.4376 | 23.12538 | 118.4376 | 9.325378
Fe35Co35Al10Cr10Ni1 | 0.1099 | 0.3846 | 0.1099 | 0.3846 | 0.011 | 0 | 0 | 0 | 1 | 0 | 1 | 0 | 298 | 0 | 298 | 0 | 0.00167 | 0 | 100 | 939 | 21.5 | 827.8539 | 16.80999 | -111.1461 | -4.690014
Ni27.7Cr24Co23.5Fe15.7Mo1.6Al3Ti4.5 | 0.03 | 0.235 | 0.24 | 0.157 | 0.277 | 0.045 | 0.016 | 0 | 1 | 0 | 1 | 0 | 298 | 0 | 298 | 0 | 0.001 | 0 | 298 | 639 | 56.6 | 832.0869 | 43.17373 | 193.0869 | -13.42627
Al0.7CoCrFeNi | 0.1489 | 0.2128 | 0.2128 | 0.2128 | 0.2128 | 0 | 0 | 0 | 1 | 0 | 1 | 67 | 1273 | 0.17 | 298 | 0 | 0.001 | 0 | 298 | 1290 | 20.6 | 1156.568 | 20.99143 | -133.4324 | 0.3914265
AlCrFe2Ni2 | 0.1667 | 0 | 0.1667 | 0.3333 | 0.3333 | 0 | 0 | 0 | 1 | 0 | 1 | 85 | 1273 | 0.17 | 298 | 0 | 0.001 | 0 | 298 | 1115 | 20.6 | 1269.89 | 21.77781 | 154.8901 | 1.177815
AlCrFe2Ni2 | 0.1667 | 0 | 0.1667 | 0.3333 | 0.3333 | 0 | 0 | 0 | 1 | 0 | 1 | 85 | 933 | 1 | 298 | 0 | 0.001 | 0 | 298 | 1579 | 11.7 | 1486.364 | 14.36081 | -92.63623 | 2.660809
AlCrFe2Ni2 | 0.1667 | 0 | 0.1667 | 0.3333 | 0.3333 | 0 | 0 | 0 | 1 | 0 | 0 | 0 | 298 | 0 | 298 | 0 | 0.001 | 0 | 298 | 1091 | 13.3 | 1052.934 | 14.35479 | -38.0658 | 1.054794
Al0.6CoCrFeNi | 0.1304 | 0.2174 | 0.2174 | 0.2174 | 0.2174 | 0 | 0 | 0 | 1 | 0 | 1 | 40 | 298 | 0 | 298 | 0 | 0.001 | 0 | 298 | 1310 | 3.6 | 998.3376 | 13.18402 | -311.6624 | 9.584023
Al0.6CoCrFeNi | 0.1304 | 0.2174 | 0.2174 | 0.2174 | 0.2174 | 0 | 0 | 0 | 1 | 0 | 1 | 40 | 1173 | 1 | 298 | 0 | 0.001 | 0 | 298 | 1191 | 9.7 | 1023.309 | 18.26673 | -167.6906 | 8.566727
Al0.6CoCrFeNi | 0.1304 | 0.2174 | 0.2174 | 0.2174 | 0.2174 | 0 | 0 | 0 | 1 | 0 | 1 | 40 | 1273 | 1 | 298 | 0 | 0.001 | 0 | 298 | 994 | 22.4 | 940.7862 | 23.38903 | -53.21381 | 0.9890324
Al0.6CoCrFeNi | 0.1304 | 0.2174 | 0.2174 | 0.2174 | 0.2174 | 0 | 0 | 0 | 1 | 0 | 1 | 40 | 1373 | 1 | 298 | 0 | 0.001 | 0 | 298 | 857 | 29.7 | 882.0597 | 27.069 | 25.05969 | -2.631002
Al0.6CoCrFeNi | 0.1304 | 0.2174 | 0.2174 | 0.2174 | 0.2174 | 0 | 0 | 0 | 1 | 0 | 1 | 40 | 1173 | 2 | 298 | 0 | 0.001 | 0 | 298 | 1050 | 14.9 | 1038.911 | 17.69139 | -11.08875 | 2.791393
Al0.6CoCrFeNi | 0.1304 | 0.2174 | 0.2174 | 0.2174 | 0.2174 | 0 | 0 | 0 | 1 | 0 | 1 | 40 | 1273 | 2 | 298 | 0 | 0.001 | 0 | 298 | 864 | 27.3 | 995.8724 | 22.17447 | 131.8724 | -5.125531
Al0.6CoCrFeNi | 0.1304 | 0.2174 | 0.2174 | 0.2174 | 0.2174 | 0 | 0 | 0 | 1 | 0 | 1 | 40 | 1373 | 2 | 298 | 0 | 0.001 | 0 | 298 | 776 | 34.4 | 912.6062 | 26.20121 | 136.6062 | -8.198792
AlCoCrFeNi2.1 | 0.1639 | 0.1639 | 0.1639 | 0.1639 | 0.3443 | 0 | 0 | 0 | 0 | 0 | 0 | 0 | 298 | 0 | 298 | 0 | 0.00025 | 0 | 298 | 1080 | 16.2 | 1070.826 | 18.18221 | -9.173706 | 1.982213
AlCoCrFeNi2.1 | 0.1639 | 0.1639 | 0.1639 | 0.1639 | 0.3443 | 0 | 0 | 0 | 0 | 0 | 1 | 85 | 933 | 1 | 298 | 0 | 0.00025 | 0 | 298 | 1638 | 16 | 1368.772 | 18.5994 | -269.2275 | 2.599401
AlCoCrFeNi2.1 | 0.1639 | 0.1639 | 0.1639 | 0.1639 | 0.3443 | 0 | 0 | 0 | 0 | 0 | 1 | 85 | 973 | 1 | 298 | 0 | 0.00025 | 0 | 298 | 1442 | 21.4 | 1376.646 | 19.64321 | -65.35388 | -1.756791
AlCoCrFeNi2.1 | 0.1639 | 0.1639 | 0.1639 | 0.1639 | 0.3443 | 0 | 0 | 0 | 0 | 0 | 1 | 85 | 1013 | 1 | 298 | 0 | 0.00025 | 0 | 298 | 1340 | 25 | 1366.705 | 18.85333 | 26.70544 | -6.146673
AlCoCrFeNi2.1 | 0.1639 | 0.1639 | 0.1639 | 0.1639 | 0.3443 | 0 | 0 | 0 | 0 | 0 | 1 | 85 | 1173 | 1 | 298 | 0 | 0.00025 | 0 | 298 | 1147 | 24 | 1271.518 | 22.98177 | 124.5179 | -1.018232
Fe20Co20Ni41Al19 | 0.19 | 0.2 | 0 | 0.2 | 0.41 | 0 | 0 | 0 | 0 | 0 | 1 | 83 | 933 | 1 | 298 | 0 | 0.00025 | 0 | 298 | 1520 | 24.24 | 1336.706 | 20.67216 | -183.2944 | -3.567837
Fe20Co20Ni41Al19 | 0.19 | 0.2 | 0 | 0.2 | 0.41 | 0 | 0 | 0 | 0 | 0 | 1 | 83 | 1013 | 1 | 298 | 0 | 0.00025 | 0 | 298 | 1300 | 23 | 1315.234375 | 23.07562 | 15.234375 | 0.07562065
Fe20Co20Ni41Al19 | 0.19 | 0.2 | 0 | 0.2 | 0.41 | 0 | 0 | 0 | 0 | 0 | 1 | 83 | 1053 | 1 | 298 | 0 | 0.00025 | 0 | 298 | 1200 | 22 | 1343.864 | 22.13314 | 143.8636 | 0.1331367
Fe20Co20Ni41Al19 | 0.19 | 0.2 | 0 | 0.2 | 0.41 | 0 | 0 | 0 | 0 | 0 | 0 | 0 | 298 | 0 | 298 | 0 | 0.00025 | 0 | 298 | 1050 | 16 | 1041.369 | 16.49022 | -8.630737 | 0.490221
Fe20Co20Ni41Al19 | 0.19 | 0.2 | 0 | 0.2 | 0.41 | 0 | 0 | 0 | 0 | 1 | 1 | 0 | 298 | 0 | 298 | 0 | 0.00025 | 0 | 298 | 1060 | 50 | 973.2822 | 16.10361 | -86.71783 | -33.89639
Ni-32.88wt%Fe-9.53wt%Al | 0.2245 | 0 | 0 | 0.7377 | 0.0377 | 0 | 0 | 0 | 1 | 0 | 0 | 0 | 298 | 0 | 298 | 0 | 0.001 | 0 | 298 | 906 | 14 | 1109.57 | 15.28315 | 203.5702 | 1.283149
Ni-32.88wt%Fe-9.53wt%Al | 0.2245 | 0 | 0 | 0.7377 | 0.0377 | 0 | 0 | 0 | 1 | 0 | 1 | 83 | 853 | 1 | 298 | 0 | 0.001 | 0 | 298 | 1670 | 21.8 | 1548.884 | 20.25413 | -121.1161 | -1.545872
Ni-32.88wt%Fe-9.53wt%Al | 0.2245 | 0 | 0 | 0.7377 | 0.0377 | 0 | 0 | 0 | 1 | 0 | 1 | 83 | 873 | 1 | 298 | 0 | 0.001 | 0 | 298 | 1610 | 22.9 | 1568.733 | 21.5877 | -41.26746 | -1.312298
Ni-32.88wt%Fe-9.53wt%Al | 0.2245 | 0 | 0 | 0.7377 | 0.0377 | 0 | 0 | 0 | 1 | 0 | 1 | 83 | 913 | 1 | 298 | 0 | 0.001 | 0 | 298 | 1530 | 24.3 | 1471.571 | 21.33181 | -58.42908 | -2.968194
Ni-32.88wt%Fe-9.53wt%Al | 0.2245 | 0 | 0 | 0.7377 | 0.0377 | 0 | 0 | 0 | 1 | 0 | 1 | 83 | 933 | 1 | 298 | 0 | 0.001 | 0 | 298 | 1400 | 24.7 | 1549.095 | 21.25289 | 149.0955 | -3.44711
Ni-32.88wt%Fe-9.53wt%Al | 0.2245 | 0 | 0 | 0.7377 | 0.0377 | 0 | 0 | 0 | 1 | 0 | 1 | 83 | 1013 | 1 | 298 | 0 | 0.001 | 0 | 298 | 1280 | 17 | 1417.73 | 22.4473 | 137.7296 | 5.447296
AlCoCrFeNi2.1 | 0.1639 | 0.1639 | 0.1639 | 0.1639 | 0.3443 | 0 | 0 | 0 | 0 | 4 | 1 | 0 | 873 | 5 | 298 | 0 | 0.0002 | 0 | 298 | 1907 | 7.5 | 1609.585 | 11.09947 | -297.4148 | 3.599473
AlCoCrFeNi2.1 | 0.1639 | 0.1639 | 0.1639 | 0.1639 | 0.3443 | 0 | 0 | 0 | 0 | 4 | 1 | 0 | 933 | 1 | 298 | 0 | 0.0002 | 0 | 298 | 1779 | 9.4 | 1632.24 | 13.30478 | -146.7595 | 3.904776
AlCoCrFeNi2.1 | 0.1639 | 0.1639 | 0.1639 | 0.1639 | 0.3443 | 0 | 0 | 0 | 0 | 4 | 1 | 0 | 973 | 1 | 298 | 0 | 0.0002 | 0 | 298 | 1694 | 12.2 | 1633.811 | 13.62526 | -60.18896 | 1.42526
AlCoCrFeNi2.1 | 0.1639 | 0.1639 | 0.1639 | 0.1639 | 0.3443 | 0 | 0 | 0 | 0 | 4 | 1 | 0 | 1073 | 1 | 298 | 0 | 0.0002 | 0 | 298 | 1286 | 23.8 | 1554.751 | 16.03095 | 268.7515 | -7.769048
AlCoCrFeNi2.1 | 0.1639 | 0.1639 | 0.1639 | 0.1639 | 0.3443 | 0 | 0 | 0 | 0 | 4 | 1 | 0 | 1273 | 1 | 298 | 0 | 0.0002 | 0 | 298 | 1203 | 31.5 | 1348.265 | 21.19427 | 145.265 | -10.30573
AlCoCrFeNi2.1 | 0.1639 | 0.1639 | 0.1639 | 0.1639 | 0.3443 | 0 | 0 | 0 | 0 | 4 | 1 | 0 | 298 | 0 | 298 | 0 | 0.0002 | 0 | 298 | 1640 | 15.7 | 1475.903 | 16.25756 | -164.0968 | 0.5575569
AlCoCrFeNi2.1 | 0.1639 | 0.1639 | 0.1639 | 0.1639 | 0.3443 | 0 | 0 | 0 | 0 | 4 | 0 | 0 | 298 | 0 | 298 | 0 | 0.0002 | 0 | 298 | 1198 | 13.2 | 1467.754 | 14.67622 | 269.7537 | 1.476215
AlCoCrFeNi2.1 | 0.1639 | 0.1639 | 0.1639 | 0.1639 | 0.3443 | 0 | 0 | 0 | 0 | 4 | 1 | 0 | 573 | 2 | 298 | 0 | 0.0002 | 0 | 298 | 1615 | 14.8 | 1585.714 | 11.94878 | -29.28589 | -2.85122
Al0.3CoCrFeNi | 0.0698 | 0.2326 | 0.2326 | 0.2326 | 0.2326 | 0 | 0 | 0 | 1 | 0 | 0 | 0 | 298 | 0 | 298 | 0 | 0.0004 | 0 | 298 | 342 | 60.7 | 502.8098 | 68.78934 | 160.8098 | 8.089337
Al0.3CoCrFeNi | 0.0698 | 0.2326 | 0.2326 | 0.2326 | 0.2326 | 0 | 0 | 0 | 1 | 0 | 1 | 0 | 298 | 0 | 973 | 72 | 0.0004 | 0 | 298 | 524 | 45 | 538.9324 | 50.87458 | 14.93243 | 5.874584
Al0.3CoCrFeNi | 0.0698 | 0.2326 | 0.2326 | 0.2326 | 0.2326 | 0 | 0 | 0 | 1 | 0 | 1 | 0 | 298 | 0 | 1173 | 72 | 0.0004 | 0 | 298 | 564 | 46 | 525.985 | 46.2082 | -38.01501 | 0.2081985
Al0.5Co1.5CrFeNi1.5 | 0.0909 | 0.2727 | 0.1818 | 0.1818 | 0.2727 | 0 | 0 | 0 | 1 | 0 | 1 | 0 | 298 | 0 | 298 | 0 | 0.001 | 0 | 298 | 453 | 62 | 692.6667 | 43.49454 | 239.6667 | -18.50546
Al0.5Co1.5CrFeNi1.5 | 0.0909 | 0.2727 | 0.1818 | 0.1818 | 0.2727 | 0 | 0 | 0 | 1 | 0 | 1 | 0 | 298 | 0 | 1023 | 50 | 0.001 | 0 | 298 | 720 | 48 | 604.9824 | 49.08041 | -115.0176 | 1.08041
Al0.5Co1.5CrFeNi1.5 | 0.0909 | 0.2727 | 0.1818 | 0.1818 | 0.2727 | 0 | 0 | 0 | 1 | 0 | 1 | 60 | 298 | 0 | 1023 | 50 | 0.001 | 0 | 298 | 1020 | 20 | 1069.698 | 25.18769 | 49.69824 | 5.187693
AlCoCrFeNi2.1 | 0.1639 | 0.1639 | 0.1639 | 0.1639 | 0.3443 | 0 | 0 | 0 | 0 | 0 | 1 | 90 | 298 | 0 | 298 | 0 | 0.00083 | 0 | 298 | 792 | 5.3 | 1543.069 | 12.55483 | 751.0687 | 7.254832
AlCoCrFeNi2.1 | 0.1639 | 0.1639 | 0.1639 | 0.1639 | 0.3443 | 0 | 0 | 0 | 0 | 0 | 1 | 90 | 1073 | 1 | 298 | 0 | 0.00083 | 0 | 298 | 1175 | 11 | 1350.3 | 16.30828 | 175.2997 | 5.308285
AlCoCrFeNi2.1 | 0.1639 | 0.1639 | 0.1639 | 0.1639 | 0.3443 | 0 | 0 | 0 | 0 | 0 | 0 | 0 | 298 | 0 | 298 | 0 | 0.00083 | 0 | 298 | 1105 | 17 | 1019.966 | 17.79987 | -85.03351 | 0.7998657
Ni32.8Fe21.9Co21.9Cr10.9Al7.5Ti5.0 | 0.075 | 0.219 | 0.109 | 0.219 | 0.328 | 0.05 | 0 | 0 | 1 | 0 | 1 | 90 | 873 | 8 | 298 | 0 | 0.001 | 0 | 298 | 2118 | 16 | 1764.718 | 5.03669 | -353.2823 | -10.96331
Ni32.8Fe21.9Co21.9Cr10.9Al7.5Ti5.0 | 0.075 | 0.219 | 0.109 | 0.219 | 0.328 | 0.05 | 0 | 0 | 1 | 0 | 1 | 90 | 298 | 0 | 298 | 0 | 0.001 | 0 | 298 | 1790 | 2.6 | 1847.463 | 19.72571 | 57.46277 | 17.12571
Al0.5CoCrFeNi | 0.1111 | 0.2222 | 0.2222 | 0.2222 | 0.2222 | 0 | 0 | 0 | 1 | 4 | 1 | 0 | 298 | 0 | 298 | 0 | 0.001 | 0 | 298 | 899 | 35.6 | 1048.709 | 22.69216 | 149.709 | -12.90784
Al0.5CoCrFeNi | 0.1111 | 0.2222 | 0.2222 | 0.2222 | 0.2222 | 0 | 0 | 0 | 1 | 4 | 1 | 0 | 973 | 1 | 298 | 0 | 0.001 | 0 | 298 | 1552 | 7.1 | 1250.354 | 17.64269 | -301.6456 | 10.54269
Al0.5CoCrFeNi | 0.1111 | 0.2222 | 0.2222 | 0.2222 | 0.2222 | 0 | 0 | 0 | 1 | 4 | 1 | 0 | 1073 | 1 | 298 | 0 | 0.001 | 0 | 298 | 1375 | 13.2 | 1298.023 | 16.4081 | -76.97681 | 3.208104
Al0.5CoCrFeNi | 0.1111 | 0.2222 | 0.2222 | 0.2222 | 0.2222 | 0 | 0 | 0 | 1 | 4 | 1 | 0 | 1173 | 1 | 298 | 0 | 0.001 | 0 | 298 | 1200 | 19.8 | 1174.511 | 23.05261 | -25.48889 | 3.252614
Al0.5CoCrFeNi | 0.1111 | 0.2222 | 0.2222 | 0.2222 | 0.2222 | 0 | 0 | 0 | 1 | 4 | 1 | 0 | 1273 | 1 | 298 | 0 | 0.001 | 0 | 298 | 1056 | 30 | 1111.688 | 22.39513 | 55.68774 | -7.604868
Al0.5FeCoCrNi | 0.1111 | 0.2222 | 0.2222 | 0.2222 | 0.2222 | 0 | 0 | 0 | 1 | 4 | 1 | 0 | 298 | 0 | 298 | 0 | 0.0001 | 0 | 298 | 721 | 22 | 1034.707 | 27.384 | 313.7072 | 5.384005
Al0.5FeCoCrNi | 0.1111 | 0.2222 | 0.2222 | 0.2222 | 0.2222 | 0 | 0 | 0 | 1 | 0 | 0 | 0 | 298 | 0 | 298 | 0 | 0.001 | 0 | 298 | 714 | 41.6 | 845.1146 | 31.891 | 131.1146 | -9.708999
Al0.5FeCoCrNi | 0.1111 | 0.2222 | 0.2222 | 0.2222 | 0.2222 | 0 | 0 | 0 | 1 | 0 | 1 | 0 | 923 | 0.5 | 298 | 0 | 0.001 | 0 | 298 | 710 | 35.9 | 920.4457 | 28.03664 | 210.4457 | -7.863358
Al0.5FeCoCrNi | 0.1111 | 0.2222 | 0.2222 | 0.2222 | 0.2222 | 0 | 0 | 0 | 1 | 0 | 1 | 0 | 923 | 1 | 298 | 0 | 0.001 | 0 | 298 | 915 | 28 | 970.5362 | 31.19532 | 55.53619 | 3.195316
Al0.5FeCoCrNi | 0.1111 | 0.2222 | 0.2222 | 0.2222 | 0.2222 | 0 | 0 | 0 | 1 | 0 | 1 | 0 | 923 | 2 | 298 | 0 | 0.001 | 0 | 298 | 1189 | 30 | 989.3303 | 26.4009 | -199.6697 | -3.599098
Al0.5FeCoCrNi | 0.1111 | 0.2222 | 0.2222 | 0.2222 | 0.2222 | 0 | 0 | 0 | 1 | 0 | 1 | 0 | 923 | 4 | 298 | 0 | 0.001 | 0 | 298 | 1216 | 25.9 | 1066.0625 | 26.4785 | -149.9375 | 0.5785042
Al0.5FeCoCrNi | 0.1111 | 0.2222 | 0.2222 | 0.2222 | 0.2222 | 0 | 0 | 0 | 1 | 0 | 1 | 0 | 923 | 8 | 298 | 0 | 0.001 | 0 | 298 | 1220 | 25 | 1111.507 | 24.9338 | -108.4926 | -0.06620026
CrFeCoNiAl0.7 | 0.1489 | 0.2128 | 0.2128 | 0.2128 | 0.2128 | 0 | 0 | 0 | 1 | 0 | 1 | 0 | 973 | 2 | 298 | 0 | 0.001 | 0 | 298 | 1255 | 12.7 | 1379.104 | 19.77239 | 124.1039 | 7.07239
CrFeCoNiAl0.7 | 0.1489 | 0.2128 | 0.2128 | 0.2128 | 0.2128 | 0 | 0 | 0 | 1 | 0 | 1 | 0 | 1173 | 2 | 298 | 0 | 0.001 | 0 | 298 | 1432 | 26.8 | 1204.405 | 18.82591 | -227.5955 | -7.974086
CrFeCoNiAl0.7 | 0.1489 | 0.2128 | 0.2128 | 0.2128 | 0.2128 | 0 | 0 | 0 | 1 | 0 | 1 | 0 | 1373 | 2 | 298 | 0 | 0.001 | 0 | 298 | 1259 | 30.7 | 1186.501 | 20.0125 | -72.49927 | -10.6875
Al0.7CoCrFeNi | 0.1489 | 0.2128 | 0.2128 | 0.2128 | 0.2128 | 0 | 0 | 0 | 1 | 0 | 1 | 30 | 1373 | 0.08 | 298 | 0 | 0.001 | 0 | 298 | 1090 | 17 | 1161.491 | 22.83102 | 71.49121 | 5.831024
Al16Co21Cr2Fe21Ni21(Al0.75CoCrFeNi) | 0.1975 | 0.2593 | 0.0247 | 0.2593 | 0.2593 | 0 | 0 | 0 | 1 | 0 | 0 | 0 | 298 | 0 | 298 | 0 | 0.001 | 0 | 298 | 1427 | 3 | 1122.205 | 12.82925 | -304.7949 | 9.829247
Al16Co21Cr19.7Fe21Ni21Mo1.3 | 0.16 | 0.21 | 0.197 | 0.21 | 0.21 | 0 | 0.013 | 0 | 1 | 0 | 0 | 0 | 298 | 0 | 298 | 0 | 0.001 | 0 | 298 | 1492 | 3 | 1414.961 | 5.84128 | -77.03918 | 2.84128
Al16Co21Cr19Fe21Ni21Mo2 | 0.16 | 0.21 | 0.19 | 0.21 | 0.21 | 0 | 0.02 | 0 | 1 | 0 | 0 | 0 | 298 | 0 | 298 | 0 | 0.001 | 0 | 298 | 1592 | 3 | 1403.036 | 4.553875 | -188.9636 | 1.553875
Al16Co21Cr2Fe21Ni21（Al0.75CoCrFeNi) | 0.1975 | 0.2593 | 0.0247 | 0.2593 | 0.2593 | 0 | 0 | 0 | 1 | 0 | 0 | 0 | 298 | 0 | 298 | 0 | 0.001 | 0 | 673 | 1317 | 8 | 1240.34 | 4.774895 | -76.6604 | -3.225105
Al16Co21Cr19.7Fe21Ni21Mo1.3 | 0.16 | 0.21 | 0.197 | 0.21 | 0.21 | 0 | 0.013 | 0 | 1 | 0 | 0 | 0 | 298 | 0 | 298 | 0 | 0.001 | 0 | 673 | 1412 | 4 | 1424.151 | 4.679657 | 12.15063 | 0.6796575
Al16Co21Cr19Fe21Ni21Mo2 | 0.16 | 0.21 | 0.19 | 0.21 | 0.21 | 0 | 0.02 | 0 | 1 | 0 | 0 | 0 | 298 | 0 | 298 | 0 | 0.001 | 0 | 673 | 1434 | 5 | 1395.122 | 3.914385 | -38.87756 | -1.085615
Al16Co21Cr17Fe21Ni21Mo4 | 0.16 | 0.21 | 0.17 | 0.21 | 0.21 | 0 | 0.04 | 0 | 1 | 0 | 0 | 0 | 298 | 0 | 298 | 0 | 0.001 | 0 | 673 | 1460 | 0.5 | 1340.374 | 15.21164 | -119.6256 | 14.71164
Al16Co21Cr2Fe21Ni21（Al0.75CoCrFeNi) | 0.1975 | 0.2593 | 0.0247 | 0.2593 | 0.2593 | 0 | 0 | 0 | 1 | 0 | 0 | 0 | 298 | 0 | 298 | 0 | 0.001 | 0 | 973 | 477 | 2 | 575.4592 | 14.2158 | 98.45923 | 12.2158
Al16Co21Cr19.7Fe21Ni21Mo1.3 | 0.16 | 0.21 | 0.197 | 0.21 | 0.21 | 0 | 0.013 | 0 | 1 | 0 | 0 | 0 | 298 | 0 | 298 | 0 | 0.001 | 0 | 973 | 562 | 3 | 635.8066 | 23.31329 | 73.80658 | 20.31329
Al16Co21Cr19Fe21Ni21Mo2 | 0.16 | 0.21 | 0.19 | 0.21 | 0.21 | 0 | 0.02 | 0 | 1 | 0 | 0 | 0 | 298 | 0 | 298 | 0 | 0.001 | 0 | 973 | 597 | 9 | 636.8911 | 24.74401 | 39.89105 | 15.74401
Al16Co21Cr17Fe21Ni21Mo4 | 0.16 | 0.21 | 0.17 | 0.21 | 0.21 | 0 | 0.04 | 0 | 1 | 0 | 0 | 0 | 298 | 0 | 298 | 0 | 0.001 | 0 | 973 | 524 | 38 | 651.3815 | 7.87734 | 127.3815 | -30.12266
Al0.3CoCrFeNiTi0.1 | 0.0682 | 0.2273 | 0.2273 | 0.2273 | 0.2273 | 0.0227 | 0 | 0 | 1 | 0 | 0 | 0 | 298 | 0 | 298 | 0 | 0.001 | 0 | 298 | 635 | 81 | 700.4306 | 34.74059 | 65.4306 | -46.25941
Al0.3CoCrFeNiTi0.2 | 0.0667 | 0.2222 | 0.2222 | 0.2222 | 0.2222 | 0.0444 | 0 | 0 | 1 | 0 | 0 | 0 | 298 | 0 | 298 | 0 | 0.001 | 0 | 298 | 758 | 47 | 763.6588 | 29.93201 | 5.658752 | -17.06799
Al0.3CoCrFeNiTi0.3 | 0.0652 | 0.2174 | 0.2174 | 0.2174 | 0.2174 | 0.0652 | 0 | 0 | 1 | 0 | 0 | 0 | 298 | 0 | 298 | 0 | 0.001 | 0 | 298 | 852 | 15 | 860.602 | 14.46494 | 8.60199 | -0.5350552
Al0.3CoCrFeNiTi0.4 | 0.0638 | 0.2128 | 0.2128 | 0.2128 | 0.2128 | 0.0851 | 0 | 0 | 1 | 0 | 0 | 0 | 298 | 0 | 298 | 0 | 0.001 | 0 | 298 | 922 | 7 | 877.3994 | 14.46364 | -44.60065 | 7.463635
Al0.3CoCrFeNiTi0.5 | 0.0625 | 0.2083 | 0.2083 | 0.2083 | 0.2083 | 0.1042 | 0 | 0 | 1 | 0 | 0 | 0 | 298 | 0 | 298 | 0 | 0.001 | 0 | 298 | 487 | 3 | 853.1786 | 14.63819 | 366.1786 | 11.63819
Al0.3CoCrFeNi | 0.0698 | 0.2326 | 0.2326 | 0.2326 | 0.2326 | 0 | 0 | 0 | 1 | 0 | 0 | 0 | 298 | 0 | 298 | 0 | 0.001 | 0 | 298 | 450 | 88 | 425.0747 | 56.15025 | -24.92529 | -31.84975
Al0.3CoCrFeNi (7Al-23.25Co-23.25Cr-23.25Fe-23.25Ni in at.%) | 0.0698 | 0.2326 | 0.2326 | 0.2326 | 0.2326 | 0 | 0 | 0 | 1 | 0 | 1 | 50 | 298 | 0 | 298 | 0 | 0.001 | 0 | 298 | 743 | 49 | 890.3138 | 18.40856 | 147.3138 | -30.59144
Al0.3CoCrFeNi (7Al-23.25Co-23.25Cr-23.25Fe-23.25Ni in at.%) | 0.0698 | 0.2326 | 0.2326 | 0.2326 | 0.2326 | 0 | 0 | 0 | 1 | 0 | 1 | 50 | 973 | 4 | 298 | 0 | 0.001 | 0 | 298 | 810 | 19 | 966.9194 | 21.22981 | 156.9194 | 2.229813
Al0.3CoCrFeNi (7Al-23.25Co-23.25Cr-23.25Fe-23.25Ni in at.%) | 0.0698 | 0.2326 | 0.2326 | 0.2326 | 0.2326 | 0 | 0 | 0 | 1 | 0 | 1 | 50 | 973 | 24 | 298 | 0 | 0.001 | 0 | 298 | 999 | 14 | 999.228 | 17.54686 | 0.2280273 | 3.546856
Al0.3CoCrFeNi (7Al-23.25Co-23.25Cr-23.25Fe-23.25Ni in at.%) | 0.0698 | 0.2326 | 0.2326 | 0.2326 | 0.2326 | 0 | 0 | 0 | 1 | 0 | 1 | 50 | 973 | 48 | 298 | 0 | 0.001 | 0 | 298 | 1068 | 14 | 943.5133 | 17.75082 | -124.4867 | 3.750822
Al0.3CoCrFeNi (7Al-23.25Co-23.25Cr-23.25Fe-23.25Ni in at.%) | 0.0698 | 0.2326 | 0.2326 | 0.2326 | 0.2326 | 0 | 0 | 0 | 1 | 0 | 1 | 50 | 973 | 96 | 298 | 0 | 0.001 | 0 | 298 | 1103 | 15 | 977.4726 | 18.12295 | -125.5274 | 3.12295
Al0.2CoCrFeNi | 0.0476 | 0.2381 | 0.2381 | 0.2381 | 0.2381 | 0 | 0 | 0 | 1 | 0 | 1 | 80 | 298 | 0 | 298 | 0 | 0.0001 | 0 | 298 | 1205 | 9.6 | 1362.474 | 10.09061 | 157.4736 | 0.4906076
Al0.2CoCrFeNi | 0.0476 | 0.2381 | 0.2381 | 0.2381 | 0.2381 | 0 | 0 | 0 | 1 | 0 | 1 | 80 | 298 | 0 | 823 | 0.25 | 0.0001 | 0 | 298 | 1541 | 7.2 | 1379.937 | 7.971159 | -161.0635 | 0.7711585
Al0.2CoCrFeNi | 0.0476 | 0.2381 | 0.2381 | 0.2381 | 0.2381 | 0 | 0 | 0 | 1 | 0 | 1 | 80 | 298 | 0 | 823 | 1 | 0.0001 | 0 | 298 | 1404 | 6.9 | 1471.705 | 6.651884 | 67.70483 | -0.2481164
Al0.2CoCrFeNi | 0.0476 | 0.2381 | 0.2381 | 0.2381 | 0.2381 | 0 | 0 | 0 | 1 | 0 | 1 | 80 | 298 | 0 | 823 | 25 | 0.0001 | 0 | 298 | 1544 | 3.1 | 1365.329 | 9.917528 | -178.671 | 6.817528
Al0.2CoCrFeNi | 0.0476 | 0.2381 | 0.2381 | 0.2381 | 0.2381 | 0 | 0 | 0 | 1 | 0 | 1 | 80 | 298 | 0 | 823 | 100 | 0.0001 | 0 | 298 | 1319 | 12 | 1543.502 | 5.199352 | 224.5018 | -6.800648
Al-Co-Cr-Fe-Ni (middle) | 0.2 | 0.2 | 0.2 | 0.2 | 0.2 | 0 | 0 | 0 | 1 | 4 | 1 | 0 | 298 | 0 | 298 | 0 | 0.0017 | 0 | 298 | 1012 | 7.85 | 657.0028 | 1.255752 | -354.9972 | -6.594248
Al0.5CoCrFeNi | 0.1111 | 0.2222 | 0.2222 | 0.2222 | 0.2222 | 0 | 0 | 0 | 1 | 0 | 1 | 70 | 1473 | 1 | 298 | 0 | 0.001 | 0 | 298 | 783 | 55.5 | 897.5988 | 28.73573 | 114.5988 | -26.76427
Al0.5CoCrFeNi | 0.1111 | 0.2222 | 0.2222 | 0.2222 | 0.2222 | 0 | 0 | 0 | 1 | 0 | 1 | 70 | 1473 | 1 | 923 | 4 | 0.001 | 0 | 298 | 1061 | 27.2 | 1073.712 | 37.91985 | 12.71167 | 10.71985
Al0.5CoCrFeNi | 0.1111 | 0.2222 | 0.2222 | 0.2222 | 0.2222 | 0 | 0 | 0 | 1 | 0 | 1 | 70 | 1473 | 1 | 923 | 140 | 0.001 | 0 | 298 | 1283 | 25.6 | 1040.559 | 30.34163 | -242.441 | 4.741633
Al0.45CoCrFeNi | 0.1011 | 0.2247 | 0.2247 | 0.2247 | 0.2247 | 0 | 0 | 0 | 1 | 0 | 1 | 0 | 298 | 0 | 298 | 0 | 0.001 | 0 | 298 | 590 | 30 | 712.8994 | 36.85147 | 122.8994 | 6.851475
Al0.45CoCrFeNi | 0.1011 | 0.2247 | 0.2247 | 0.2247 | 0.2247 | 0 | 0 | 0 | 1 | 0 | 1 | 70 | 973 | 1 | 298 | 0 | 0.001 | 0 | 298 | 1460 | 2.4 | 1151.076 | 19.29103 | -308.9243 | 16.89103
Al0.45CoCrFeNi | 0.1011 | 0.2247 | 0.2247 | 0.2247 | 0.2247 | 0 | 0 | 0 | 1 | 0 | 1 | 70 | 1073 | 1 | 298 | 0 | 0.001 | 0 | 298 | 1260 | 6 | 1102.967 | 20.07222 | -157.0333 | 14.07222
Al0.45CoCrFeNi | 0.1011 | 0.2247 | 0.2247 | 0.2247 | 0.2247 | 0 | 0 | 0 | 1 | 0 | 1 | 70 | 1073 | 2 | 298 | 0 | 0.001 | 0 | 298 | 1163 | 15 | 1245.85 | 10.48936 | 82.84973 | -4.510639
Al0.45CoCrFeNi | 0.1011 | 0.2247 | 0.2247 | 0.2247 | 0.2247 | 0 | 0 | 0 | 1 | 0 | 1 | 70 | 1173 | 1 | 298 | 0 | 0.001 | 0 | 298 | 959 | 24.4 | 1108.95 | 20.03327 | 149.9497 | -4.366726
Al0.45CoCrFeNi | 0.1011 | 0.2247 | 0.2247 | 0.2247 | 0.2247 | 0 | 0 | 0 | 1 | 0 | 1 | 70 | 1273 | 1 | 298 | 0 | 0.001 | 0 | 298 | 923 | 30.1 | 950.6696 | 26.71929 | 27.66956 | -3.380712
Al0.45CoCrFeNi | 0.1011 | 0.2247 | 0.2247 | 0.2247 | 0.2247 | 0 | 0 | 0 | 1 | 0 | 1 | 70 | 1373 | 1 | 298 | 0 | 0.001 | 0 | 298 | 819 | 31.5 | 857.1495 | 31.08475 | 38.14954 | -0.415247
Al0.6CoCrFeNi | 0.1304 | 0.2174 | 0.2174 | 0.2174 | 0.2174 | 0 | 0 | 0 | 1 | 0 | 1 | 50 | 1273 | 1 | 298 | 0 | 0.005 | 0 | 77 | 1101 | 22.3 | 1379.277 | 21.26656 | 278.2767 | -1.03344
Al0.6CoCrFeNi | 0.1304 | 0.2174 | 0.2174 | 0.2174 | 0.2174 | 0 | 0 | 0 | 1 | 0 | 1 | 0 | 298 | 0 | 298 | 0 | 0.005 | 0 | 298 | 1422 | 29.8 | 901.1256 | 22.88893 | -520.8744 | -6.911073
Al2(NiCoFeCr)14 (M1111) | 0.125 | 0.2188 | 0.2188 | 0.2188 | 0.2188 | 0 | 0 | 0 | 1 | 5 | 0 | 0 | 298 | 0 | 298 | 0 | 0.0002 | 0 | 298 | 930 | 15.6 | 1008.261 | 23.91191 | 78.26105 | 8.311905
Al2(NiCoFe2Cr)14 (M1121) | 0.125 | 0.175 | 0.175 | 0.35 | 0.175 | 0 | 0 | 0 | 1 | 5 | 0 | 0 | 298 | 0 | 298 | 0 | 0.0002 | 0 | 298 | 1245 | 8.2 | 1098.581 | 21.91237 | -146.4193 | 13.71237
Al0.4Ni0.4CrFe | 0.1429 | 0 | 0.3571 | 0.3571 | 0.1429 | 0 | 0 | 0 | 1 | 0 | 0 | 0 | 298 | 0 | 298 | 0 | 0.001 | 1 | 298 | 3085 | 33.2 | 2308.212 | 34.99538 | -776.7878 | 1.795384
Al8.33Cr30.38Fe21.97Co20.47Ni18.85 | 0.0833 | 0.2047 | 0.3038 | 0.2197 | 0.1885 | 0 | 0 | 0 | 1 | 0 | 0 | 0 | 298 | 0 | 298 | 0 | 0.001 | 0 | 298 | 872 | 15.6 | 726.0203 | 39.24053 | -145.9797 | 23.64053
Al8.33Cr30.38Fe21.97Co20.47Ni18.85 | 0.0833 | 0.2047 | 0.3038 | 0.2197 | 0.1885 | 0 | 0 | 0 | 1 | 0 | 1 | 90 | 1323 | 0.025 | 298 | 0 | 0.001 | 0 | 298 | 1463 | 4.2 | 1091.984375 | 17.51384 | -371.015625 | 13.31384
Al8.33Cr30.38Fe21.97Co20.47Ni18.85 | 0.0833 | 0.2047 | 0.3038 | 0.2197 | 0.1885 | 0 | 0 | 0 | 1 | 0 | 1 | 90 | 1323 | 0.033 | 298 | 0 | 0.001 | 0 | 298 | 1107 | 14.5 | 1096.958 | 17.61737 | -10.04163 | 3.117373
Al8.33Cr30.38Fe21.97Co20.47Ni18.85 | 0.0833 | 0.2047 | 0.3038 | 0.2197 | 0.1885 | 0 | 0 | 0 | 1 | 0 | 1 | 90 | 1323 | 0.058 | 298 | 0 | 0.001 | 0 | 298 | 1107 | 16.9 | 1130.056 | 15.85865 | 23.05627 | -1.041349
Al8.33Cr30.38Fe21.97Co20.47Ni18.85 | 0.0833 | 0.2047 | 0.3038 | 0.2197 | 0.1885 | 0 | 0 | 0 | 1 | 0 | 1 | 90 | 1323 | 0.13 | 298 | 0 | 0.001 | 0 | 298 | 1050 | 23.2 | 1125.515 | 19.00204 | 75.51465 | -4.197955
Al8.33Cr30.38Fe21.97Co20.47Ni18.85 | 0.0833 | 0.2047 | 0.3038 | 0.2197 | 0.1885 | 0 | 0 | 0 | 1 | 0 | 1 | 90 | 1323 | 0.17 | 298 | 0 | 0.001 | 0 | 298 | 1121 | 24.3 | 1127.1 | 21.4132 | 6.099854 | -2.886796
Al8.33Cr30.38Fe21.97Co20.47Ni18.85 | 0.0833 | 0.2047 | 0.3038 | 0.2197 | 0.1885 | 0 | 0 | 0 | 1 | 0 | 1 | 90 | 1323 | 0.25 | 298 | 0 | 0.001 | 0 | 298 | 1117 | 25.6 | 1111.119 | 23.40578 | -5.880615 | -2.194217
Al8.33Cr30.38Fe21.97Co20.47Ni18.85 | 0.0833 | 0.2047 | 0.3038 | 0.2197 | 0.1885 | 0 | 0 | 0 | 1 | 0 | 1 | 90 | 1323 | 0.33 | 298 | 0 | 0.001 | 0 | 298 | 1067 | 20.8 | 1109.421 | 23.4377 | 42.42126 | 2.637702
Al8.33Cr30.38Fe21.97Co20.47Ni18.85 | 0.0833 | 0.2047 | 0.3038 | 0.2197 | 0.1885 | 0 | 0 | 0 | 1 | 0 | 1 | 90 | 298 | 0 | 298 | 0 | 0.001 | 0 | 298 | 1054 | 19.5 | 1359.588 | 8.037743 | 305.5881 | -11.46226
Ni35Co25.5Al16 Fe15.5Cr8 | 0.16 | 0.255 | 0.08 | 0.155 | 0.35 | 0 | 0 | 0 | 1 | 0 | 0 | 0 | 298 | 0 | 298 | 0 | 0.001 | 1 | 298 | 1590.11 | 44.62 | 2073.332 | 38.7547 | 483.2223 | -5.865304
Ni35Co25.5Al16 Fe15.5Cr8 | 0.16 | 0.255 | 0.08 | 0.155 | 0.35 | 0 | 0 | 0 | 1 | 0 | 1 | 0 | 298 | 0 | 298 | 0 | 0.001 | 1 | 298 | 2083.05 | 40.24 | 2265.379 | 42.14513 | 182.3289 | 1.90513
Al0.3CrFeCoNi | 0.0698 | 0.2326 | 0.2326 | 0.2326 | 0.2326 | 0 | 0 | 0 | 1 | 0 | 1 | 0 | 893 | 50 | 298 | 0 | 0.001 | 0 | 298 | 398 | 38 | 520.6132 | 44.46573 | 122.6132 | 6.465729
Al0.3CrFe0.6CoNi1.4 | 0.0698 | 0.2326 | 0.2326 | 0.1395 | 0.3256 | 0 | 0 | 0 | 1 | 0 | 1 | 0 | 893 | 50 | 298 | 0 | 0.001 | 0 | 298 | 457 | 57 | 462.2247 | 41.16045 | 5.224731 | -15.83955
Al0.3CrFeCo0.6Ni1.4 | 0.0698 | 0.1395 | 0.2326 | 0.2326 | 0.3256 | 0 | 0 | 0 | 1 | 0 | 1 | 0 | 893 | 50 | 298 | 0 | 0.001 | 0 | 298 | 421 | 44 | 463.6278 | 41.71811 | 42.62784 | -2.281887
Al0.3Cr0.6FeCoNi1.4 | 0.0698 | 0.2326 | 0.1395 | 0.2326 | 0.3256 | 0 | 0 | 0 | 1 | 0 | 1 | 0 | 893 | 50 | 298 | 0 | 0.001 | 0 | 298 | 402 | 38 | 509.4938 | 42.12695 | 107.4938 | 4.126953125
Al0.6CoCrFeNi | 0.1304 | 0.2174 | 0.2174 | 0.2174 | 0.2174 | 0 | 0 | 0 | 1 | 0 | 0 | 0 | 298 | 0 | 298 | 0 | 0.001 | 1 | 298 | 1675.32 | 47.96 | 2245.344 | 25.12659 | 570.0235 | -22.83341
Al1.2CoCrFeNi | 0.2308 | 0.1923 | 0.1923 | 0.1923 | 0.1923 | 0 | 0 | 0 | 1 | 0 | 0 | 0 | 298 | 0 | 298 | 0 | 0.001 | 1 | 298 | 1903.42 | 21.26 | 2208.947 | 20.50223 | 305.5268 | -0.7577665
Al0.6CoCrFeNi | 0.1304 | 0.2174 | 0.2174 | 0.2174 | 0.2174 | 0 | 0 | 0 | 1 | 1 | 1 | 0 | 298 | 0 | 298 | 0 | 0.001 | 1 | 298 | 2183.46 | 25.28 | 1848.944 | 32.10901 | -334.5162 | 6.829013
Al1.2CoCrFeNi | 0.2308 | 0.1923 | 0.1923 | 0.1923 | 0.1923 | 0 | 0 | 0 | 1 | 1 | 1 | 0 | 298 | 0 | 298 | 0 | 0.001 | 1 | 298 | 1463.36 | 18.05 | 2133.04 | 24.08551 | 669.6796 | 6.035512
Fe60Cr15Ni15Co10 | 0 | 0.1 | 0.15 | 0.6 | 0.15 | 0 | 0 | 0 | 1 | 0 | 1 | 85 | 1073 | 0.17 | 298 | 0 | 0.000833 | 0 | 298 | 539 | 62 | 652.4907 | 55.18786 | 113.4907 | -6.812138
Fe60Cr15Ni15Co7Al3 | 0.03 | 0.07 | 0.15 | 0.6 | 0.15 | 0 | 0 | 0 | 1 | 0 | 1 | 85 | 1073 | 0.17 | 298 | 0 | 0.000833 | 0 | 298 | 557 | 52 | 675.546 | 54.76694 | 118.546 | 2.766945
Fe60Cr15Ni15Co5Al5 | 0.05 | 0.05 | 0.15 | 0.6 | 0.15 | 0 | 0 | 0 | 1 | 0 | 1 | 85 | 1073 | 0.17 | 298 | 0 | 0.000833 | 0 | 298 | 690 | 37 | 819.5825 | 45.60614 | 129.5825 | 8.606136
Fe60Cr15Ni15Co3Al7 | 0.07 | 0.03 | 0.15 | 0.6 | 0.15 | 0 | 0 | 0 | 1 | 0 | 1 | 85 | 1073 | 0.17 | 298 | 0 | 0.000833 | 0 | 298 | 957 | 26 | 991.1079 | 35.5163 | 34.10791 | 9.5163
Fe60Cr15Ni16Al9 | 0.09 | 0 | 0.15 | 0.6 | 0.16 | 0 | 0 | 0 | 1 | 0 | 1 | 85 | 1073 | 0.17 | 298 | 0 | 0.000833 | 0 | 298 | 1100 | 26 | 1215.519 | 24.03807 | 115.5192 | -1.961933
Fe60Cr15Ni15Co10 | 0 | 0.1 | 0.15 | 0.6 | 0.15 | 0 | 0 | 0 | 1 | 0 | 1 | 85 | 1073 | 0.17 | 298 | 0 | 0.000833 | 0 | 77 | 1005 | 70 | 1015.249 | 70.99197 | 10.24872 | 0.9919739
Fe60Cr15Ni15Co7Al3 | 0.03 | 0.07 | 0.15 | 0.6 | 0.15 | 0 | 0 | 0 | 1 | 0 | 1 | 85 | 1073 | 0.17 | 298 | 0 | 0.000833 | 0 | 77 | 1029 | 77 | 998.4429 | 62.17252 | -30.55707 | -14.82748
Fe60Cr15Ni15Co5Al5 | 0.05 | 0.05 | 0.15 | 0.6 | 0.15 | 0 | 0 | 0 | 1 | 0 | 1 | 85 | 1073 | 0.17 | 298 | 0 | 0.000833 | 0 | 77 | 1133 | 60 | 1193.41 | 55.97406 | 60.40967 | -4.02594
Fe60Cr15Ni15Co3Al7 | 0.07 | 0.03 | 0.15 | 0.6 | 0.15 | 0 | 0 | 0 | 1 | 0 | 1 | 85 | 1073 | 0.17 | 298 | 0 | 0.000833 | 0 | 77 | 1469 | 45 | 1237.83 | 47.8271 | -231.1696 | 2.827103
Fe60Cr15Ni16Al9 | 0.09 | 0 | 0.15 | 0.6 | 0.16 | 0 | 0 | 0 | 1 | 0 | 1 | 85 | 1073 | 0.17 | 298 | 0 | 0.000833 | 0 | 77 | 1680 | 35 | 1529.847 | 33.67274 | -150.1531 | -1.327263
Al12.9Co20.9Cr27.3Fe23.9Ni14.9 | 0.1291 | 0.2092 | 0.2733 | 0.2392 | 0.1491 | 0 | 0 | 0 | 1 | 0 | 1 | 0 | 298 | 0 | 1323 | 12 | 0.001 | 0 | 298 | 1079 | 5.5 | 971.9927 | 17.75528 | -107.0073 | 12.25528
Al0.75NiFeCrCo | 0.1579 | 0.2105 | 0.2105 | 0.2105 | 0.2105 | 0 | 0 | 0 | 1 | 2 | 0 | 0 | 298 | 0 | 298 | 0 | 0.001 | 1 | 298 | 2221 | 7.6 | 1978.038 | 22.72141 | -242.962 | 15.12141
Al0.75NiFeCr | 0.2 | 0 | 0.2667 | 0.2667 | 0.2667 | 0 | 0 | 0 | 1 | 2 | 0 | 0 | 298 | 0 | 298 | 0 | 0.001 | 1 | 298 | 2184 | 7.4 | 2115.932 | 27.53703 | -68.06836 | 20.13703
Al0.75NiFeCrCoTi0.25 | 0.15 | 0.2 | 0.2 | 0.2 | 0.2 | 0.05 | 0 | 0 | 1 | 2 | 0 | 0 | 298 | 0 | 298 | 0 | 0.001 | 1 | 298 | 2376 | 6.8 | 2130.871 | 15.65116 | -245.1289 | 8.851157
Al₂₀Co₃₀Cr₁₀Fe₁₀Ni₃₀ | 0.2 | 0.3 | 0.1 | 0.1 | 0.3 | 0 | 0 | 0 | 1 | 0 | 0 | 0 | 298 | 0 | 298 | 0 | 0.001 | 0 | 298 | 1147 | 12 | 1037.534 | 13.57633 | -109.4658 | 1.576325
Al₁₈Co₃₀Cr₁₁Fe₁₁Ni₃₀ | 0.18 | 0.3 | 0.11 | 0.11 | 0.3 | 0 | 0 | 0 | 1 | 0 | 0 | 0 | 298 | 0 | 298 | 0 | 0.001 | 0 | 298 | 998 | 16.7 | 1082.346 | 16.4834 | 84.34619 | -0.2166015625
Al₁₆Co₃₀Cr₁₂Fe₁₂Ni₃₀ | 0.16 | 0.3 | 0.12 | 0.12 | 0.3 | 0 | 0 | 0 | 1 | 0 | 0 | 0 | 298 | 0 | 298 | 0 | 0.001 | 0 | 298 | 931 | 34 | 999.0444 | 18.35183 | 68.04443 | -15.64817
Fe₃.₇₅Cr₁.₂₅NiAl₀.₆ (Ti0) | 0.0909 | 0 | 0.1894 | 0.5682 | 0.1515 | 0 | 0 | 0 | 1 | 0 | 0 | 0 | 298 | 0 | 298 | 0 | 0.0002 | 0 | 298 | 1103 | 5 | 958.0222 | 26.04327 | -144.9778 | 21.04327
Fe₃.₇₅Cr₁.₂₅NiAl₀.₄₅Ti₀.₁₅ (Ti0.15) | 0.0682 | 0 | 0.1894 | 0.5682 | 0.1515 | 0.0227 | 0 | 0 | 1 | 0 | 0 | 0 | 298 | 0 | 298 | 0 | 0.0002 | 0 | 298 | 1113 | 13.4 | 1001.426 | 26.50909 | -111.5744 | 13.10909
Fe₃.₇₅Cr₁.₂₅NiAl₀.₃₀Ti₀.₃₀ (Ti0.3) | 0.0455 | 0 | 0.1894 | 0.5682 | 0.1515 | 0.0455 | 0 | 0 | 1 | 0 | 0 | 0 | 298 | 0 | 298 | 0 | 0.0002 | 0 | 298 | 1142 | 9.8 | 1149.502 | 6.479167 | 7.501953125 | -3.320833
Fe₃.₇₅Cr₁.₂₅NiAl₀.₂₀Ti₀.₄₀ (Ti0.4) | 0.0303 | 0 | 0.1894 | 0.5682 | 0.1515 | 0.0606 | 0 | 0 | 1 | 0 | 0 | 0 | 298 | 0 | 298 | 0 | 0.0002 | 0 | 298 | 1246 | 5.8 | 1046.766 | 7.871281 | -199.2339 | 2.071281
Al5Cr20Fe35Co35Ni5 | 0.05 | 0.35 | 0.2 | 0.35 | 0.05 | 0 | 0 | 0 | 1 | 0 | 1 | 0 | 298 | 0 | 298 | 0 | 0.001 | 0 | 298 | 538 | 72.7 | 655.4941 | 36.60126 | 117.4941 | -36.09874
Al5Cr20Fe35Co35Ni5 | 0.05 | 0.35 | 0.2 | 0.35 | 0.05 | 0 | 0 | 0 | 1 | 0 | 1 | 81.3 | 298 | 0 | 298 | 0 | 0.001 | 0 | 298 | 1615 | 4 | 1286.92 | 15.98424 | -328.0803 | 11.98424
Al5Cr20Fe35Co35Ni5 | 0.05 | 0.35 | 0.2 | 0.35 | 0.05 | 0 | 0 | 0 | 1 | 0 | 1 | 81.3 | 923 | 3 | 298 | 0 | 0.001 | 0 | 298 | 1563 | 5.5 | 1330.934 | 33.49142 | -232.0664 | 27.99142
Al5Cr20Fe35Co35Ni5 | 0.05 | 0.35 | 0.2 | 0.35 | 0.05 | 0 | 0 | 0 | 1 | 0 | 1 | 81.3 | 973 | 0.17 | 298 | 0 | 0.001 | 0 | 298 | 1551 | 4.3 | 1379.079 | 11.57873 | -171.9207 | 7.278732
Al5Cr20Fe35Co35Ni5 | 0.05 | 0.35 | 0.2 | 0.35 | 0.05 | 0 | 0 | 0 | 1 | 0 | 1 | 81.3 | 973 | 0.5 | 298 | 0 | 0.001 | 0 | 298 | 1419 | 7.7 | 1418.779 | 9.440125 | -0.2209473 | 1.740125
Al5Cr20Fe35Co35Ni5 | 0.05 | 0.35 | 0.2 | 0.35 | 0.05 | 0 | 0 | 0 | 1 | 0 | 1 | 81.3 | 973 | 1 | 298 | 0 | 0.001 | 0 | 298 | 1366 | 9 | 1386.983 | 18.1202 | 20.98254 | 9.120199
Al5Cr20Fe35Co35Ni5 | 0.05 | 0.35 | 0.2 | 0.35 | 0.05 | 0 | 0 | 0 | 1 | 0 | 1 | 81.3 | 973 | 3 | 298 | 0 | 0.001 | 0 | 298 | 1368 | 31.7 | 1424.84 | 9.883047 | 56.84021 | -21.81695
Al5Cr20Fe35Co35Ni5 | 0.05 | 0.35 | 0.2 | 0.35 | 0.05 | 0 | 0 | 0 | 1 | 0 | 1 | 81.3 | 973 | 72 | 298 | 0 | 0.001 | 0 | 298 | 1317 | 43.5 | 1396.539 | 24.63259 | 79.5387 | -18.86741
Al5Cr20Fe35Co35Ni5 | 0.05 | 0.35 | 0.2 | 0.35 | 0.05 | 0 | 0 | 0 | 1 | 0 | 1 | 81.3 | 1073 | 2 | 298 | 0 | 0.001 | 0 | 298 | 1174 | 44 | 1151.694 | 39.41578 | -22.30579 | -4.584225
Al5Cr20Fe35Co35Ni5 | 0.05 | 0.35 | 0.2 | 0.35 | 0.05 | 0 | 0 | 0 | 1 | 0 | 1 | 81.3 | 1173 | 1 | 298 | 0 | 0.001 | 0 | 298 | 894 | 59 | 958.7648 | 57.09674 | 64.76483 | -1.903263
Al5Cr20Fe35Co35Ni5 | 0.05 | 0.35 | 0.2 | 0.35 | 0.05 | 0 | 0 | 0 | 1 | 0 | 1 | 81.3 | 1273 | 1 | 298 | 0 | 0.001 | 0 | 298 | 763 | 69 | 829.5131 | 62.29667 | 66.51312 | -6.703331
Al5Cr20Fe35Co35Ni5 | 0.05 | 0.35 | 0.2 | 0.35 | 0.05 | 0 | 0 | 0 | 1 | 0 | 1 | 81.3 | 1373 | 1 | 298 | 0 | 0.001 | 0 | 298 | 701 | 69.5 | 678.1134 | 68.40492 | -22.8866 | -1.095078
Al5Cr20Fe35Co35Ni5 | 0.05 | 0.35 | 0.2 | 0.35 | 0.05 | 0 | 0 | 0 | 1 | 0 | 1 | 81.3 | 1473 | 1 | 298 | 0 | 0.001 | 0 | 298 | 582 | 74.2 | 720.0067 | 74.61312 | 138.0067 | 0.413121
Al17Co17.66Cr17.67Ni47.67 | 0.17 | 0.1766 | 0.1767 | 0 | 0.4767 | 0 | 0 | 0 | 1 | 0 | 0 | 0 | 298 | 0 | 298 | 0 | 0.001 | 0 | 298 | 1208 | 19.7 | 1022.353 | 20.18354 | -185.6473 | 0.4835365
CoCrFeNi | 0 | 0.25 | 0.25 | 0.25 | 0.25 | 0 | 0 | 0 | 1 | 0 | 1 | 83 | 298 | 0 | 298 | 0 | 0.0005 | 0 | 293 | 1285 | 1.5 | 1229.779 | 12.85787 | -55.22131 | 11.35787
CoCrFeNi | 0 | 0.25 | 0.25 | 0.25 | 0.25 | 0 | 0 | 0 | 1 | 0 | 1 | 83 | 298 | 0 | 298 | 0 | 0.0005 | 0 | 77 | 1597 | 1.7 | 1246.43 | 11.45955 | -350.5704 | 9.759552
AlCrFe2Ni2.1 | 0.1639 | 0 | 0.1639 | 0.3279 | 0.3443 | 0 | 0 | 0 | 1 | 0 | 0 | 0 | 298 | 0 | 298 | 0 | 0.0005 | 0 | 298 | 1062 | 10.1 | 1077.105 | 15.94934 | 15.10522 | 5.849341
AlCrFe2Ni2.1 | 0.1639 | 0 | 0.1639 | 0.3279 | 0.3443 | 0 | 0 | 0 | 1 | 0 | 1 | 60 | 298 | 0 | 298 | 0 | 0.0005 | 0 | 298 | 1621 | 2.6 | 1345.066 | 9.402678 | -275.9344 | 6.802678
AlCrFe2Ni2.1 | 0.1639 | 0 | 0.1639 | 0.3279 | 0.3443 | 0 | 0 | 0 | 1 | 0 | 1 | 60 | 973 | 1 | 298 | 0 | 0.0005 | 0 | 298 | 1612 | 4.6 | 1400.109 | 11.44718 | -211.8911 | 6.847178
AlCrFe2Ni2.1 | 0.1639 | 0 | 0.1639 | 0.3279 | 0.3443 | 0 | 0 | 0 | 1 | 0 | 1 | 60 | 1073 | 1 | 298 | 0 | 0.0005 | 0 | 298 | 1364 | 11 | 1348.538 | 11.70384 | -15.46204 | 0.7038374
AlCrFe2Ni2.1 | 0.1639 | 0 | 0.1639 | 0.3279 | 0.3443 | 0 | 0 | 0 | 1 | 0 | 1 | 60 | 1173 | 1 | 298 | 0 | 0.0005 | 0 | 298 | 1283 | 17.2 | 1245.613 | 15.13949 | -37.38708 | -2.060515
CoFeNiCr0.5Al0.5(Cr0.5Al0.5) | 0.125 | 0.25 | 0.125 | 0.25 | 0.25 | 0 | 0 | 0 | 1 | 0 | 0 | 0 | 298 | 0 | 298 | 0 | 0.001 | 0 | 298 | 610 | 53.9 | 859.0182 | 28.00664 | 249.0182 | -25.89336
CoFeNiCr0.75Al0.25(Cr0.75Al0.25) | 0.0625 | 0.25 | 0.1875 | 0.25 | 0.25 | 0 | 0 | 0 | 1 | 0 | 0 | 0 | 298 | 0 | 298 | 0 | 0.001 | 0 | 298 | 457 | 54.2 | 519.4936 | 54.88365 | 62.49359 | 0.6836517
CoFeNiCr (Cr1Al0) | 0 | 0.25 | 0.25 | 0.25 | 0.25 | 0 | 0 | 0 | 1 | 0 | 0 | 0 | 298 | 0 | 298 | 0 | 0.001 | 0 | 298 | 448 | 53.5 | 478.9591 | 61.48854 | 30.95911 | 7.988544
CoCrFeNi | 0 | 0.25 | 0.25 | 0.25 | 0.25 | 0 | 0 | 0 | 1 | 0 | 1 | 92 | 773 | 1 | 298 | 0 | 0.001 | 0 | 298 | 1054 | 6.5 | 800.0046 | 32.5169 | -253.9954 | 26.0169
CoCrFeNi | 0 | 0.25 | 0.25 | 0.25 | 0.25 | 0 | 0 | 0 | 1 | 0 | 1 | 92 | 873 | 1 | 298 | 0 | 0.001 | 0 | 298 | 666 | 33.9 | 742.3355 | 39.40104 | 76.33551 | 5.501035
CoCrFeNi | 0 | 0.25 | 0.25 | 0.25 | 0.25 | 0 | 0 | 0 | 1 | 0 | 1 | 92 | 973 | 1 | 298 | 0 | 0.001 | 0 | 298 | 659 | 44.1 | 769.4031 | 32.59678 | 110.4031 | -11.50322
CoCrFeNi | 0 | 0.25 | 0.25 | 0.25 | 0.25 | 0 | 0 | 0 | 1 | 0 | 1 | 92 | 1073 | 1 | 298 | 0 | 0.001 | 0 | 298 | 546 | 52.6 | 729.9364 | 41.02659 | 183.9364 | -11.57341
AlCoCrFeNi2.1Mo0.1 | 0.1613 | 0.1613 | 0.1613 | 0.1613 | 0.3387 | 0 | 0.0161 | 0 | 0 | 0 | 0 | 0 | 298 | 0 | 298 | 0 | 0.001 | 0 | 298 | 1187 | 18.4 | 1178.142 | 17.02343 | -8.857544 | -1.376572
AlCoCrFeNi2.1Mo0.2 | 0.1587 | 0.1587 | 0.1587 | 0.1587 | 0.3333 | 0 | 0.0317 | 0 | 0 | 0 | 0 | 0 | 298 | 0 | 298 | 0 | 0.001 | 0 | 298 | 1346 | 24.6 | 1164.798 | 19.82444 | -181.2019 | -4.77556
AlCoCrFeNi2.1Mo0.3 | 0.1563 | 0.1563 | 0.1563 | 0.1563 | 0.3281 | 0 | 0.0469 | 0 | 0 | 0 | 0 | 0 | 298 | 0 | 298 | 0 | 0.001 | 0 | 298 | 1197 | 19.6 | 1277.291 | 19.96156 | 80.29065 | 0.3615555
CoCrFeNi | 0 | 0.25 | 0.25 | 0.25 | 0.25 | 0 | 0 | 0 | 1 | 0 | 1 | 80 | 298 | 0 | 298 | 0 | 0.0005 | 0 | 298 | 1303 | 11 | 1153.345 | 12.76396 | -149.6548 | 1.763959
CoCrFeNi | 0 | 0.25 | 0.25 | 0.25 | 0.25 | 0 | 0 | 0 | 1 | 0 | 1 | 80 | 873 | 0.13 | 298 | 0 | 0.0005 | 0 | 298 | 1124 | 12 | 916.329 | 35.62265 | -207.671 | 23.62265
CoCrFeNi | 0 | 0.25 | 0.25 | 0.25 | 0.25 | 0 | 0 | 0 | 1 | 0 | 1 | 80 | 873 | 0.25 | 298 | 0 | 0.0005 | 0 | 298 | 982 | 25 | 1110.35 | 15.00183 | 128.3501 | -9.998168
CoCrFeNi | 0 | 0.25 | 0.25 | 0.25 | 0.25 | 0 | 0 | 0 | 1 | 0 | 1 | 80 | 873 | 0.5 | 298 | 0 | 0.0005 | 0 | 298 | 911 | 37 | 1099.936 | 16.0063 | 188.9355 | -20.9937
CoCrFeNi | 0 | 0.25 | 0.25 | 0.25 | 0.25 | 0 | 0 | 0 | 1 | 0 | 1 | 80 | 873 | 0.05 | 298 | 0 | 0.0005 | 0 | 298 | 833 | 46 | 1126.641 | 14.30083 | 293.6405 | -31.69917
Al0.3CoCrFeNi | 0.0698 | 0.2326 | 0.2326 | 0.2326 | 0.2326 | 0 | 0 | 0 | 1 | 0 | 1 | 90 | 1373 | 0.083 | 298 | 0 | 0.001 | 0 | 298 | 674 | 44 | 746.4106 | 41.453 | 72.41058 | -2.547005
Al0.3CoCrFeNi | 0.0698 | 0.2326 | 0.2326 | 0.2326 | 0.2326 | 0 | 0 | 0 | 1 | 0 | 1 | 90 | 1373 | 0.083 | 773 | 48 | 0.001 | 0 | 298 | 751 | 45 | 761.533 | 42.83524 | 10.53296 | -2.164757
Al0.3CoCrFeNi | 0.0698 | 0.2326 | 0.2326 | 0.2326 | 0.2326 | 0 | 0 | 0 | 1 | 0 | 1 | 90 | 1373 | 0.083 | 773 | 144 | 0.001 | 0 | 298 | 772 | 45 | 849.714 | 42.44921875 | 77.71399 | -2.55078125
Al0.3CoCrFeNi | 0.0698 | 0.2326 | 0.2326 | 0.2326 | 0.2326 | 0 | 0 | 0 | 1 | 0 | 1 | 90 | 1373 | 0.083 | 923 | 48 | 0.001 | 0 | 298 | 845 | 38 | 816.1109 | 43.8901 | -28.8891 | 5.890099
Al0.3CoCrFeNi | 0.0698 | 0.2326 | 0.2326 | 0.2326 | 0.2326 | 0 | 0 | 0 | 1 | 0 | 1 | 90 | 1023 | 96 | 298 | 0 | 0.001 | 0 | 298 | 967 | 32 | 1066.077 | 23.66842 | 99.07666 | -8.331583
Al0.3CoCrFeNi | 0.0698 | 0.2326 | 0.2326 | 0.2326 | 0.2326 | 0 | 0 | 0 | 1 | 0 | 1 | 90 | 1023 | 96 | 773 | 48 | 0.001 | 0 | 298 | 1026 | 28 | 1004.621 | 29.47611 | -21.37866 | 1.476107
Al0.3CoCrFeNi | 0.0698 | 0.2326 | 0.2326 | 0.2326 | 0.2326 | 0 | 0 | 0 | 1 | 0 | 1 | 90 | 1023 | 96 | 773 | 144 | 0.001 | 0 | 298 | 1014 | 27 | 1027.928 | 27.35676 | 13.92761 | 0.35676
Al0.3CoCrFeNi | 0.0698 | 0.2326 | 0.2326 | 0.2326 | 0.2326 | 0 | 0 | 0 | 1 | 0 | 1 | 90 | 1023 | 96 | 873 | 48 | 0.001 | 0 | 298 | 985 | 32 | 1056.605 | 27.99708 | 71.60474 | -4.002916
Al0.3CoCrFeNi | 0.0698 | 0.2326 | 0.2326 | 0.2326 | 0.2326 | 0 | 0 | 0 | 1 | 0 | 1 | 90 | 1023 | 96 | 923 | 48 | 0.001 | 0 | 298 | 1000 | 28 | 1038.438 | 28.26532 | 38.43835 | 0.2653217
Al0.1CoCrFeNi | 0.0244 | 0.2439 | 0.2439 | 0.2439 | 0.2439 | 0 | 0 | 0 | 1 | 0 | 1 | 75 | 298 | 0 | 298 | 0 | 0.001 | 0 | 298 | 1243 | 6.2 | 1083.897 | 18.84827 | -159.103 | 12.64827
Al0.1CoCrFeNi | 0.0244 | 0.2439 | 0.2439 | 0.2439 | 0.2439 | 0 | 0 | 0 | 1 | 0 | 1 | 75 | 873 | 1 | 298 | 0 | 0.001 | 0 | 298 | 1045.5 | 20.2 | 922.9659 | 33.36871 | -122.5341 | 13.16871
Al0.1CoCrFeNi | 0.0244 | 0.2439 | 0.2439 | 0.2439 | 0.2439 | 0 | 0 | 0 | 1 | 0 | 1 | 75 | 873 | 3 | 298 | 0 | 0.001 | 0 | 298 | 928 | 34.4 | 978.1204 | 30.46908 | 50.12042 | -3.93092
Al0.1CoCrFeNi | 0.0244 | 0.2439 | 0.2439 | 0.2439 | 0.2439 | 0 | 0 | 0 | 1 | 0 | 1 | 75 | 873 | 6 | 298 | 0 | 0.001 | 0 | 298 | 889.5 | 38.7 | 959.0836 | 34.13112 | 69.58362 | -4.568877
Al0.1CoCrFeNi | 0.0244 | 0.2439 | 0.2439 | 0.2439 | 0.2439 | 0 | 0 | 0 | 1 | 0 | 1 | 75 | 873 | 12 | 298 | 0 | 0.001 | 0 | 298 | 839.5 | 45.7 | 921.1909 | 35.77078 | 81.69092 | -9.929221
Al0.1CoCrFeNi | 0.0244 | 0.2439 | 0.2439 | 0.2439 | 0.2439 | 0 | 0 | 0 | 1 | 0 | 1 | 75 | 873 | 120 | 298 | 0 | 0.001 | 0 | 298 | 789.7 | 49.6 | 942.7742 | 38.60701 | 153.0742 | -10.99299
(AlNi)40(FeCr)60 | 0.2 | 0 | 0.3 | 0.3 | 0.2 | 0 | 0 | 0 | 1 | 0 | 0 | 0 | 298 | 0 | 298 | 0 | 0.001 | 1 | 298 | 2345 | 43.5 | 2510.401 | 32.81547 | 165.4009 | -10.68453
(AlNi)50(FeCr)50 | 0.25 | 0 | 0.25 | 0.25 | 0.25 | 0 | 0 | 0 | 1 | 0 | 0 | 0 | 298 | 0 | 298 | 0 | 0.001 | 1 | 298 | 2849 | 41.89 | 2851.542 | 31.80606 | 2.542236 | -10.08394
(AlNi)60(FeCr)40 | 0.3 | 0 | 0.2 | 0.2 | 0.3 | 0 | 0 | 0 | 1 | 0 | 0 | 0 | 298 | 0 | 298 | 0 | 0.001 | 1 | 298 | 3085 | 41.53 | 2781.236 | 36.86884 | -303.7637 | -4.661161
CoCrNiFe0.62Al0.38 | 0.095 | 0.25 | 0.25 | 0.155 | 0.25 | 0 | 0 | 0 | 1 | 0 | 1 | 70 | 298 | 0 | 298 | 0 | 0.001 | 0 | 298 | 1480 | 6 | 1258.723 | 19.06786 | -221.2769 | 13.06786
Al19Co25Fe25Ni31 (sample 1) | 0.19 | 0.25 | 0 | 0.25 | 0.31 | 0 | 0 | 0 | 0 | 4 | 0 | 0 | 298 | 0 | 298 | 0 | 5.6e-05 | 0 | 298 | 824 | 23.5 | 1053.496 | 12.40935 | 229.4956 | -11.09065
Al20Co22Fe30Ni28(sample 2) | 0.2 | 0.22 | 0 | 0.3 | 0.28 | 0 | 0 | 0 | 0 | 4 | 0 | 0 | 298 | 0 | 298 | 0 | 5.6e-05 | 0 | 298 | 1041 | 14.9 | 1061.588 | 12.07827 | 20.58813 | -2.821735
Al21Co22Fe29Ni28 (sample 3) | 0.21 | 0.22 | 0 | 0.29 | 0.28 | 0 | 0 | 0 | 0 | 4 | 0 | 0 | 298 | 0 | 298 | 0 | 5.6e-05 | 0 | 298 | 1073 | 13 | 999.3337 | 15.45234 | -73.66626 | 2.452335
Al1.25CoCrFeNi3 | 0.1724 | 0.1379 | 0.1379 | 0.1379 | 0.4138 | 0 | 0 | 0 | 0 | 0 | 0 | 0 | 298 | 0 | 298 | 0 | 0.001 | 0 | 298 | 1060.59 | 17.21 | 1048.679 | 15.44127 | -11.91104 | -1.76873
Al1.25CoCrFeNi3 | 0.1724 | 0.1379 | 0.1379 | 0.1379 | 0.4138 | 0 | 0 | 0 | 0 | 1 | 1 | 0 | 298 | 0 | 298 | 0 | 0.001 | 0 | 298 | 860.88 | 14.22 | 1015.366 | 18.63299 | 154.4857 | 4.412994
AlCoCrNi | 0.25 | 0.25 | 0.25 | 0 | 0.25 | 0 | 0 | 0 | 1 | 0 | 1 | 0 | 873 | 72 | 298 | 0 | 0.001 | 1 | 298 | 3180 | 2.78 | 2975.637 | 7.82675 | -204.3628 | 5.04675
AlCoCrNi | 0.25 | 0.25 | 0.25 | 0 | 0.25 | 0 | 0 | 0 | 1 | 0 | 1 | 0 | 873 | 192 | 298 | 0 | 0.001 | 1 | 298 | 2908 | 0.62 | 3194.967 | 4.00873 | 286.9666 | 3.38873
Al19.4Fe18.5Co18.5Ni43.6 | 0.194 | 0.185 | 0 | 0.185 | 0.436 | 0 | 0 | 0 | 0 | 0 | 0 | 0 | 298 | 0 | 298 | 0 | 0.001 | 0 | 298 | 1157 | 11 | 1130.796 | 12.01196 | -26.20361 | 1.011958
Al19.4Fe18.5Co18.5Ni43.6 | 0.194 | 0.185 | 0 | 0.185 | 0.436 | 0 | 0 | 0 | 0 | 4 | 1 | 0 | 298 | 0 | 298 | 0 | 0.001 | 0 | 298 | 1311 | 16 | 1072.989 | 14.55743 | -238.0107 | -1.442572
AlCoCrFeNi2.1 | 0.1639 | 0.1639 | 0.1639 | 0.1639 | 0.3443 | 0 | 0 | 0 | 0 | 8 | 1 | 0 | 298 | 0 | 298 | 0 | 0.001 | 0 | 298 | 1896 | 8.2 | 1169.16 | 10.48459 | -726.8402 | 2.284592
Al0.2CoCrFeNi | 0.0476 | 0.2381 | 0.2381 | 0.2381 | 0.2381 | 0 | 0 | 0 | 1 | 0 | 0 | 0 | 298 | 0 | 298 | 0 | 0.001 | 0 | 298 | 464 | 77 | 486.2672 | 49.44571 | 22.26724 | -27.55429
Al17Cr17Co33Ni33 | 0.17 | 0.33 | 0.17 | 0 | 0.33 | 0 | 0 | 0 | 0 | 4 | 1 | 0 | 298 | 0 | 298 | 0 | 0.001 | 0 | 298 | 1028 | 19.09 | 1382.334 | 11.691 | 354.334 | -7.399
CoCrFe₂Ni(Al0) | 0 | 0.25 | 0.25 | 0.5 | 0 | 0 | 0 | 0 | 1 | 0 | 0 | 0 | 298 | 0 | 298 | 0 | 0.00033 | 0 | 298 | 472 | 74.9 | 712.7866 | 44.53046 | 240.7866 | -30.36954
Al₀.₄CoCrFe₂Ni(Al0.4) | 0.0741 | 0.1852 | 0.1852 | 0.3704 | 0.1852 | 0 | 0 | 0 | 1 | 0 | 0 | 0 | 298 | 0 | 298 | 0 | 0.00033 | 0 | 298 | 651 | 55 | 759.1414 | 43.83608 | 108.1414 | -11.16392
Al₀.₆CoCrFe₂Ni(Al0.6) | 0.1071 | 0.1786 | 0.1786 | 0.3571 | 0.1786 | 0 | 0 | 0 | 1 | 0 | 0 | 0 | 298 | 0 | 298 | 0 | 0.00033 | 0 | 298 | 1101 | 41.7 | 928.403 | 30.35567 | -172.597 | -11.34433
Al₀.₈CoCrFe₂Ni(Al0.8) | 0.1379 | 0.1724 | 0.1724 | 0.3448 | 0.1724 | 0 | 0 | 0 | 1 | 0 | 0 | 0 | 298 | 0 | 298 | 0 | 0.00033 | 0 | 298 | 1270 | 0.8 | 1060.313 | 20.0369 | -209.6873 | 19.2369
Al0.5CoCrFeNi | 0.1111 | 0.2222 | 0.2222 | 0.2222 | 0.2222 | 0 | 0 | 0 | 1 | 0 | 1 | 0 | 1373 | 3 | 298 | 0 | 0.001 | 0 | 298 | 866 | 30.1 | 982.4541 | 27.721 | 116.4541 | -2.378996
Al0.6CoCrFeNi | 0.1304 | 0.2174 | 0.2174 | 0.2174 | 0.2174 | 0 | 0 | 0 | 1 | 0 | 0 | 0 | 298 | 0 | 298 | 0 | 0.001 | 0 | 298 | 994 | 20.3 | 986.7206 | 21.26741 | -7.279419 | 0.9674141
Al0.6CoCrFeNi | 0.1304 | 0.2174 | 0.2174 | 0.2174 | 0.2174 | 0 | 0 | 0 | 1 | 0 | 1 | 0 | 1373 | 3 | 298 | 0 | 0.001 | 0 | 298 | 1007 | 19.6 | 891.992 | 22.57173 | -115.008 | 2.97173
Al0.7CoCrFeNi | 0.1489 | 0.2128 | 0.2128 | 0.2128 | 0.2128 | 0 | 0 | 0 | 1 | 0 | 0 | 0 | 298 | 0 | 298 | 0 | 0.001 | 0 | 298 | 1423 | 6.8 | 1162.503 | 11.87489 | -260.4971 | 5.074889
Al0.7CoCrFeNi | 0.1489 | 0.2128 | 0.2128 | 0.2128 | 0.2128 | 0 | 0 | 0 | 1 | 0 | 1 | 0 | 1373 | 3 | 298 | 0 | 0.001 | 0 | 298 | 1092 | 14.2 | 1190.484 | 20.31173 | 98.4845 | 6.111726
Al0.8CoCrFeNi | 0.1667 | 0.2083 | 0.2083 | 0.2083 | 0.2083 | 0 | 0 | 0 | 1 | 0 | 1 | 0 | 1373 | 3 | 298 | 0 | 0.001 | 0 | 298 | 1013 | 4.6 | 1185.536 | 10.61353 | 172.5364 | 6.013533
Al0.1CoCrFe Ni(V0) | 0.0244 | 0.2439 | 0.2439 | 0.2439 | 0.2439 | 0 | 0 | 0 | 1 | 0 | 0 | 0 | 298 | 0 | 298 | 0 | 0.417 | 0 | 298 | 362.7 | 50.4 | 562.9705 | 54.42554 | 200.2705 | 4.025541
AlCoCrFeNi2.1 | 0.1639 | 0.1639 | 0.1639 | 0.1639 | 0.3443 | 0 | 0 | 0 | 0 | 7 | 1 | 0 | 298 | 0 | 298 | 0 | 0.001 | 1 | 298 | 2198 | 38.5 | 2169.09 | 34.6763 | -28.90991 | -3.8237
AlCoCrFeNi2.1 | 0.1639 | 0.1639 | 0.1639 | 0.1639 | 0.3443 | 0 | 0 | 0 | 0 | 7 | 1 | 0 | 298 | 0 | 298 | 0 | 0.001 | 0 | 298 | 1080 | 24.9 | 1169.032 | 10.4866 | 89.03174 | -14.4134
CoCrFeNi | 0 | 0.25 | 0.25 | 0.25 | 0.25 | 0 | 0 | 0 | 1 | 0 | 1 | 20 | 298 | 0 | 298 | 0 | 0.001 | 0 | 298 | 716 | 30.2 | 618.2542 | 35.52473 | -97.74579 | 5.324731
CoCrFeNi | 0 | 0.25 | 0.25 | 0.25 | 0.25 | 0 | 0 | 0 | 1 | 0 | 1 | 40 | 298 | 0 | 298 | 0 | 0.001 | 0 | 298 | 976 | 13.3 | 819.8033 | 22.00964 | -156.1967 | 8.709642
CoCrFeNi | 0 | 0.25 | 0.25 | 0.25 | 0.25 | 0 | 0 | 0 | 1 | 0 | 1 | 60 | 298 | 0 | 298 | 0 | 0.001 | 0 | 298 | 1187 | 9.63 | 837.8316 | 32.63783 | -349.1684 | 23.00783
CoCrFeNi | 0 | 0.25 | 0.25 | 0.25 | 0.25 | 0 | 0 | 0 | 1 | 0 | 1 | 80 | 298 | 0 | 298 | 0 | 0.001 | 0 | 298 | 1281 | 5 | 882.6698 | 38.79222 | -398.3302 | 33.79222
AlCoCrFeNi2.1 | 0.1639 | 0.1639 | 0.1639 | 0.1639 | 0.3443 | 0 | 0 | 0 | 0 | 4 | 1 | 0 | 298 | 0 | 298 | 0 | 0.001 | 0 | 298 | 1171 | 6.4 | 1217.688 | 15.64419 | 46.68774 | 9.244186
AlCoCrFeNi2.1 | 0.1639 | 0.1639 | 0.1639 | 0.1639 | 0.3443 | 0 | 0 | 0 | 0 | 4 | 1 | 0 | 1073 | 2 | 298 | 0 | 0.001 | 0 | 298 | 1135 | 15.5 | 1262.478 | 13.87498 | 127.4779 | -1.625019
AlCoCrFeNi2.1 | 0.1639 | 0.1639 | 0.1639 | 0.1639 | 0.3443 | 0 | 0 | 0 | 0 | 4 | 1 | 0 | 1273 | 2 | 298 | 0 | 0.001 | 0 | 298 | 1040 | 18.1 | 1133.994 | 19.54357 | 93.99377 | 1.443566
AlCoCrFeNi2.1 | 0.1639 | 0.1639 | 0.1639 | 0.1639 | 0.3443 | 0 | 0 | 0 | 0 | 4 | 1 | 0 | 1473 | 2 | 298 | 0 | 0.001 | 0 | 298 | 1061 | 21.9 | 1084.127 | 19.70508 | 23.12695 | -2.19492
CoCrFeNi | 0 | 0.25 | 0.25 | 0.25 | 0.25 | 0 | 0 | 0 | 1 | 0 | 1 | 85 | 298 | 0 | 298 | 0 | 0.0005 | 0 | 298 | 1318 | 11 | 1134.778 | 12.98085 | -183.2216 | 1.980847
CoCrFeNi | 0 | 0.25 | 0.25 | 0.25 | 0.25 | 0 | 0 | 0 | 1 | 0 | 1 | 85 | 823 | 2.17 | 298 | 0 | 0.0005 | 0 | 298 | 1084 | 21 | 1036.263 | 20.64741 | -47.73743 | -0.3525925
CoCrFeNi | 0 | 0.25 | 0.25 | 0.25 | 0.25 | 0 | 0 | 0 | 1 | 0 | 1 | 85 | 843 | 2.17 | 298 | 0 | 0.0005 | 0 | 298 | 1008 | 26 | 1023.772 | 31.39383 | 15.77209 | 5.393829
CoCrFeNi | 0 | 0.25 | 0.25 | 0.25 | 0.25 | 0 | 0 | 0 | 1 | 0 | 1 | 85 | 873 | 2.17 | 298 | 0 | 0.0005 | 0 | 298 | 882 | 40 | 970.9515 | 32.44651 | 88.95154 | -7.553486
CoCrFeNi | 0 | 0.25 | 0.25 | 0.25 | 0.25 | 0 | 0 | 0 | 1 | 0 | 1 | 85 | 973 | 2.17 | 298 | 0 | 0.0005 | 0 | 298 | 778 | 50 | 946.0751 | 35.57021 | 168.0751 | -14.42979
Al0.6CoCrFeNi | 0.1304 | 0.2174 | 0.2174 | 0.2174 | 0.2174 | 0 | 0 | 0 | 1 | 0 | 1 | 0 | 973 | 3 | 298 | 0 | 0.001 | 0 | 298 | 1179 | 2.9 | 1091.57 | 13.87253 | -87.42981 | 10.97253
Al0.6CoCrFeNi | 0.1304 | 0.2174 | 0.2174 | 0.2174 | 0.2174 | 0 | 0 | 0 | 1 | 0 | 1 | 0 | 1173 | 3 | 298 | 0 | 0.001 | 0 | 298 | 1010 | 6.2 | 1075.843 | 17.88729 | 65.84253 | 11.68729
AlCoCrFeNi2.5 | 0.1538 | 0.1538 | 0.1538 | 0.1538 | 0.3846 | 0 | 0 | 0 | 0 | 4 | 1 | 0 | 298 | 0 | 298 | 0 | 0.0005 | 0 | 298 | 1088 | 18.3 | 1214.257 | 17.96528 | 126.2566 | -0.3347233
AlCoCrFeNi2.5 | 0.1538 | 0.1538 | 0.1538 | 0.1538 | 0.3846 | 0 | 0 | 0 | 0 | 4 | 1 | 0 | 973 | 2 | 298 | 0 | 0.0005 | 0 | 298 | 1278 | 15.6 | 1248.851 | 18.0951 | -29.14905 | 2.495097
AlCoCrFeNi2.5 | 0.1538 | 0.1538 | 0.1538 | 0.1538 | 0.3846 | 0 | 0 | 0 | 0 | 4 | 1 | 0 | 1173 | 2 | 298 | 0 | 0.0005 | 0 | 298 | 1228 | 19.5 | 1134.145 | 20.63721 | -93.85535 | 1.137205
Al0.2CoCrFeNi (Al0.2) | 0.0476 | 0.2381 | 0.2381 | 0.2381 | 0.2381 | 0 | 0 | 0 | 1 | 2 | 1 | 0 | 298 | 0 | 298 | 0 | 0.00067 | 0 | 298 | 491.9 | 11.5 | 655.4415 | 47.05409 | 163.5415 | 35.55409
Al0.5CoCrFeNi (Al0.5) | 0.1111 | 0.2222 | 0.2222 | 0.2222 | 0.2222 | 0 | 0 | 0 | 1 | 2 | 1 | 0 | 298 | 0 | 298 | 0 | 0.001 | 0 | 298 | 954.4 | 32.2 | 854.9485 | 28.01421 | -99.45151 | -4.185786
AlCoCrFeNi (Al1) | 0.2 | 0.2 | 0.2 | 0.2 | 0.2 | 0 | 0 | 0 | 1 | 2 | 1 | 0 | 298 | 0 | 298 | 0 | 0.0013 | 0 | 298 | 245.3 | 0.7 | 1181.475 | 4.263333 | 936.1753 | 3.563333
AlCoCrFeNi2.1 | 0.1639 | 0.1639 | 0.1639 | 0.1639 | 0.3443 | 0 | 0 | 0 | 0 | 4 | 0 | 0 | 298 | 0 | 298 | 0 | 0.001 | 0 | 298 | 1518 | 10.9 | 1143.674 | 13.13322 | -374.3258 | 2.233221
AlCo2.2CrFeNi | 0.1613 | 0.3548 | 0.1613 | 0.1613 | 0.1613 | 0 | 0 | 0 | 1 | 4 | 0 | 0 | 298 | 0 | 298 | 0 | 0.000725 | 0 | 298 | 734 | 5.9 | 968.3329 | 14.02767 | 234.3329 | 8.127668
AlCo2.8CrFeNi | 0.1471 | 0.4118 | 0.1471 | 0.1471 | 0.1471 | 0 | 0 | 0 | 1 | 4 | 0 | 0 | 298 | 0 | 298 | 0 | 0.000725 | 0 | 298 | 739 | 15.5 | 849.6097 | 7.681371 | 110.6097 | -7.818629
Co30Cr30Fe20Ni20 | 0 | 0.3 | 0.3 | 0.2 | 0.2 | 0 | 0 | 0 | 1 | 0 | 0 | 0 | 298 | 0 | 298 | 0 | 0.001 | 0 | 298 | 613 | 96.2 | 548.3469 | 59.30244 | -64.65314 | -36.89756
Al1.2CoCrFeNi2.1 | 0.1905 | 0.1587 | 0.1587 | 0.1587 | 0.3333 | 0 | 0 | 0 | 1 | 4 | 1 | 0 | 298 | 0 | 298 | 0 | 0.001 | 0 | 298 | 959.5 | 6.6 | 1051.258 | 10.91229 | 91.75818 | 4.312287
Al1.2CoCrFeNi2.1 | 0.1905 | 0.1587 | 0.1587 | 0.1587 | 0.3333 | 0 | 0 | 0 | 1 | 4 | 1 | 0 | 1373 | 1 | 298 | 0 | 0.001 | 0 | 298 | 943.5 | 5.8 | 980.1668 | 13.85527 | 36.66681 | 8.055267
Al1.2CoCrFeNi2.1 | 0.1905 | 0.1587 | 0.1587 | 0.1587 | 0.3333 | 0 | 0 | 0 | 1 | 4 | 1 | 0 | 1473 | 6 | 298 | 0 | 0.001 | 0 | 298 | 959.1 | 14.3 | 1043.826 | 7.225149 | 84.72642 | -7.074851
AlCoFeNi2.1 | 0.1961 | 0.1961 | 0 | 0.1961 | 0.4118 | 0 | 0 | 0 | 0 | 0 | 1 | 0 | 298 | 0 | 298 | 0 | 0.001 | 1 | 298 | 2768 | 37.9 | 2913.786 | 44.70899 | 145.7856 | 6.808988
AlCoCr0.25FeNi2.1 | 0.1869 | 0.1869 | 0.0467 | 0.1869 | 0.3925 | 0 | 0 | 0 | 0 | 0 | 1 | 0 | 298 | 0 | 298 | 0 | 0.001 | 1 | 298 | 3161 | 47.5 | 2734.8 | 41.8836 | -426.2004 | -5.616398
AlCoCr0.5FeNi2.1 | 0.1786 | 0.1786 | 0.0893 | 0.1786 | 0.375 | 0 | 0 | 0 | 0 | 0 | 1 | 0 | 298 | 0 | 298 | 0 | 0.001 | 1 | 298 | 3167 | 47.6 | 2376.787 | 41.72342 | -790.2131 | -5.876581
AlCoCr0.75FeNi2.1 | 0.1709 | 0.1709 | 0.1282 | 0.1709 | 0.359 | 0 | 0 | 0 | 0 | 0 | 1 | 0 | 298 | 0 | 298 | 0 | 0.001 | 1 | 298 | 3072 | 46.9 | 2273.611 | 42.21037 | -798.3889 | -4.689631
AlCoCrFeNi2.1 | 0.1639 | 0.1639 | 0.1639 | 0.1639 | 0.3443 | 0 | 0 | 0 | 0 | 0 | 1 | 0 | 298 | 0 | 298 | 0 | 0.001 | 1 | 298 | 2085 | 37.5 | 2130.462 | 40.08911 | 45.4624 | 2.589111
AlCoCr0.5FeNi2.1 | 0.1786 | 0.1786 | 0.0893 | 0.1786 | 0.375 | 0 | 0 | 0 | 0 | 0 | 1 | 0 | 298 | 0 | 298 | 0 | 0.001 | 1 | 973 | 461 | 20 | 477.9158 | 66.26044 | 16.9158 | 46.26044
AlCoCr0.5FeNi2.1 | 0.1786 | 0.1786 | 0.0893 | 0.1786 | 0.375 | 0 | 0 | 0 | 0 | 0 | 1 | 0 | 298 | 0 | 298 | 0 | 0.001 | 1 | 1073 | 190 | 80 | 359.0983 | 54.01222 | 169.0983 | -25.98778
AlCoCr0.5FeNi2.1 | 0.1786 | 0.1786 | 0.0893 | 0.1786 | 0.375 | 0 | 0 | 0 | 0 | 0 | 1 | 0 | 298 | 0 | 298 | 0 | 0.001 | 1 | 1173 | 98 | 80 | 253.6827 | 78.34829 | 155.6827 | -1.651711
AlCoCr0.5FeNi2.1 | 0.1786 | 0.1786 | 0.0893 | 0.1786 | 0.375 | 0 | 0 | 0 | 0 | 0 | 0 | 0 | 298 | 0 | 298 | 0 | 0.001 | 0 | 298 | 1062 | 13.8 | 1090.106 | 14.78384 | 28.10559 | 0.9838411
CoCrFeNi | 0 | 0.25 | 0.25 | 0.25 | 0.25 | 0 | 0 | 0 | 1 | 0 | 0 | 0 | 298 | 0 | 298 | 0 | 0.0028 | 0 | 298 | 368 | 65 | 540.9735 | 49.99873 | 172.9735 | -15.00127
CoCrFeNiMo0.4 | 0 | 0.2273 | 0.2273 | 0.2273 | 0.2273 | 0 | 0.0909 | 0 | 1 | 0 | 0 | 0 | 298 | 0 | 298 | 0 | 0.0028 | 0 | 298 | 646 | 24.1 | 583.2014 | 61.64186 | -62.79858 | 37.54186
CoCrFeNiNb0.1Mo0.3 | 0 | 0.2273 | 0.2273 | 0.2273 | 0.2273 | 0 | 0.0682 | 0.0227 | 1 | 0 | 0 | 0 | 298 | 0 | 298 | 0 | 0.0028 | 0 | 298 | 714 | 17.4 | 645.4514 | 48.55896 | -68.54858 | 31.15896
CoCrFeNiNb0.2Mo0.2 | 0 | 0.2273 | 0.2273 | 0.2273 | 0.2273 | 0 | 0.0455 | 0.0455 | 1 | 0 | 0 | 0 | 298 | 0 | 298 | 0 | 0.0028 | 0 | 298 | 763 | 10 | 733.5861 | 21.75579 | -29.41388 | 11.75579
CoCrFeNiNb0.3Mo0.1 | 0 | 0.2273 | 0.2273 | 0.2273 | 0.2273 | 0 | 0.0227 | 0.0682 | 1 | 0 | 0 | 0 | 298 | 0 | 298 | 0 | 0.0028 | 0 | 298 | 894 | 7.5 | 755.6023 | 6.912751 | -138.3977 | -0.5872488
CoCrFeNiNb0.4 | 0 | 0.2273 | 0.2273 | 0.2273 | 0.2273 | 0 | 0 | 0.0909 | 1 | 0 | 0 | 0 | 298 | 0 | 298 | 0 | 0.0028 | 0 | 298 | 645 | 4.4 | 928.2729 | 4.463809 | 283.2729 | 0.06380949
Al0.3CoCrFeNi | 0.0698 | 0.2326 | 0.2326 | 0.2326 | 0.2326 | 0 | 0 | 0 | 1 | 0 | 1 | 90 | 823 | 24 | 298 | 0 | 0.001 | 0 | 298 | 1470 | 2.4 | 1036.026 | 26.21427 | -433.9735 | 23.81427
AlCoCrFeNi2.1 | 0.1639 | 0.1639 | 0.1639 | 0.1639 | 0.3443 | 0 | 0 | 0 | 0 | 0 | 0 | 0 | 298 | 0 | 298 | 0 | 0.0001 | 0 | 298 | 1072 | 14.6 | 1166.529 | 16.7092 | 94.52917 | 2.109204
Al0.5CoCrFeNi | 0.1111 | 0.2222 | 0.2222 | 0.2222 | 0.2222 | 0 | 0 | 0 | 1 | 0 | 1 | 0 | 723 | 0.17 | 298 | 0 | 0.001 | 0 | 298 | 656 | 41 | 792.6813 | 32.91743 | 136.6813 | -8.082573
Al0.5CoCrFeNi | 0.1111 | 0.2222 | 0.2222 | 0.2222 | 0.2222 | 0 | 0 | 0 | 1 | 0 | 1 | 0 | 923 | 0.17 | 298 | 0 | 0.001 | 0 | 298 | 806 | 38 | 906.8788 | 27.89247 | 100.8788 | -10.10753
Al0.5CoCrFeNi | 0.1111 | 0.2222 | 0.2222 | 0.2222 | 0.2222 | 0 | 0 | 0 | 1 | 0 | 1 | 0 | 1123 | 0.17 | 298 | 0 | 0.001 | 0 | 298 | 982 | 20 | 839.8043 | 35.19335 | -142.1957 | 15.19335
Al0.5CoCrFeNi | 0.1111 | 0.2222 | 0.2222 | 0.2222 | 0.2222 | 0 | 0 | 0 | 1 | 0 | 1 | 0 | 1423 | 0.17 | 298 | 0 | 0.001 | 0 | 298 | 720 | 33 | 765.7046 | 38.41876 | 45.70459 | 5.418758
Al0.6CoCrFeNi | 0.1304 | 0.2174 | 0.2174 | 0.2174 | 0.2174 | 0 | 0 | 0 | 1 | 0 | 1 | 0 | 1173 | 0.03 | 298 | 0 | 0.001 | 0 | 298 | 846 | 37 | 929.527 | 26.20373 | 83.52698 | -10.79627
Al0.6CoCrFeNi | 0.1304 | 0.2174 | 0.2174 | 0.2174 | 0.2174 | 0 | 0 | 0 | 1 | 0 | 1 | 3 | 1173 | 0.03 | 298 | 0 | 0.001 | 0 | 298 | 851 | 34.5 | 910.3771 | 30.17026 | 59.37714 | -4.329742
Al0.6CoCrFeNi | 0.1304 | 0.2174 | 0.2174 | 0.2174 | 0.2174 | 0 | 0 | 0 | 1 | 0 | 1 | 5 | 1173 | 0.03 | 298 | 0 | 0.001 | 0 | 298 | 894 | 31 | 898.8362 | 30.04142 | 4.836243 | -0.9585781
Al0.6CoCrFeNi | 0.1304 | 0.2174 | 0.2174 | 0.2174 | 0.2174 | 0 | 0 | 0 | 1 | 0 | 1 | 10 | 1173 | 0.03 | 298 | 0 | 0.001 | 0 | 298 | 945 | 17 | 922.8961 | 26.30714 | -22.10394 | 9.307142
Al0.6CoCrFeNi | 0.1304 | 0.2174 | 0.2174 | 0.2174 | 0.2174 | 0 | 0 | 0 | 1 | 0 | 1 | 30 | 1173 | 0.03 | 298 | 0 | 0.001 | 0 | 298 | 1085 | 10.3 | 1006.685 | 18.3191 | -78.315 | 8.019096
CoCrFeNi (Ni3Al)0.25 | 0.05 | 0.2 | 0.2 | 0.2 | 0.35 | 0 | 0 | 0 | 1 | 0 | 1 | 60 | 298 | 0 | 973 | 16 | 0.0005 | 0 | 298 | 695 | 45.5 | 927.0566 | 20.72752 | 232.0566 | -24.77248
CoCrFeNi (Ni3Al)0.5 | 0.0833 | 0.1667 | 0.1667 | 0.1667 | 0.4167 | 0 | 0 | 0 | 1 | 0 | 1 | 60 | 298 | 0 | 973 | 17 | 0.0005 | 0 | 298 | 1071 | 13.5 | 1019.24 | 24.38832 | -51.76013 | 10.88832
CoCrFeNi (Ni3Al)0.75 | 0.1071 | 0.1429 | 0.1429 | 0.1429 | 0.4643 | 0 | 0 | 0 | 1 | 0 | 1 | 60 | 298 | 0 | 973 | 18 | 0.0005 | 0 | 298 | 1200 | 14 | 1135.034 | 12.23341 | -64.96631 | -1.766593
CoCrFeNi (Ni3Al)1 | 0.125 | 0.125 | 0.125 | 0.125 | 0.5 | 0 | 0 | 0 | 1 | 0 | 1 | 60 | 298 | 0 | 973 | 19 | 0.0005 | 0 | 298 | 1170 | 6 | 1217.562 | 21.94666 | 47.56189 | 15.94666
CoCrFeNi | 0 | 0.25 | 0.25 | 0.25 | 0.25 | 0 | 0 | 0 | 1 | 0 | 1 | 60 | 298 | 0 | 973 | 19 | 0.0005 | 0 | 298 | 580 | 60 | 1102.517 | 14.24389 | 522.5167 | -45.75611
AlCoCrFeNi2.1 | 0.1639 | 0.1639 | 0.1639 | 0.1639 | 0.3443 | 0 | 0 | 0 | 1 | 1 | 1 | 0 | 298 | 0 | 298 | 0 | 0.001 | 0 | 298 | 1044 | 25.9 | 1005.527 | 16.33872 | -38.47296 | -9.561282
Co20Fe30Cr25Ni25 (Co20Fe30） | 0 | 0.2 | 0.25 | 0.3 | 0.25 | 0 | 0 | 0 | 1 | 0 | 1 | 80 | 298 | 0 | 298 | 0 | 0.001 | 0 | 298 | 612 | 51.9 | 1044.047 | 13.77003 | 432.0475 | -38.12997
Co30Fe20Cr25Ni25 (Co30Fe20） | 0 | 0.3 | 0.25 | 0.2 | 0.25 | 0 | 0 | 0 | 1 | 0 | 1 | 80 | 298 | 0 | 298 | 0 | 0.001 | 0 | 298 | 689 | 69 | 1038.865 | 46.02702 | 349.865 | -22.97298
Co35Fe15Cr25Ni25 (Co35Fe15） | 0 | 0.35 | 0.25 | 0.15 | 0.25 | 0 | 0 | 0 | 1 | 0 | 1 | 80 | 298 | 0 | 298 | 0 | 0.001 | 0 | 298 | 746 | 67.4 | 1065.934 | 53.49063 | 319.9337 | -13.90937
CoCrFeNiNb0.103 | 0 | 0.2437 | 0.2437 | 0.2437 | 0.2437 | 0 | 0 | 0.0251 | 1 | 0 | 0 | 0 | 298 | 0 | 298 | 0 | 0.001 | 0 | 298 | 622 | 19.2 | 621.454 | 39.80425 | -0.5460205 | 20.60425
CoCrFeNiNb0.155 | 0 | 0.2407 | 0.2407 | 0.2407 | 0.2407 | 0 | 0 | 0.0373 | 1 | 0 | 0 | 0 | 298 | 0 | 298 | 0 | 0.001 | 0 | 298 | 744 | 23.3 | 667.5739 | 27.33419 | -76.42609 | 4.03419
CoCrFeNiNb0.206 | 0 | 0.2378 | 0.2378 | 0.2378 | 0.2378 | 0 | 0 | 0.049 | 1 | 0 | 0 | 0 | 298 | 0 | 298 | 0 | 0.001 | 0 | 298 | 807 | 8.6 | 718.2265 | 21.0108 | -88.7735 | 12.4108
CoCrFeNiNb0.309 | 0 | 0.2321 | 0.2321 | 0.2321 | 0.2321 | 0 | 0 | 0.0717 | 1 | 0 | 0 | 0 | 298 | 0 | 298 | 0 | 0.001 | 0 | 298 | 879 | 3.5 | 821.7052 | 11.99472 | -57.2948 | 8.494721
CoCrFeNiNb0.412 | 0 | 0.2267 | 0.2267 | 0.2267 | 0.2267 | 0 | 0 | 0.0934 | 1 | 0 | 0 | 0 | 298 | 0 | 298 | 0 | 0.001 | 0 | 298 | 1004 | 1.3 | 761.0735 | 6.78513 | -242.9265 | 5.48513
CoCrFeNiNb0.25 | 0 | 0.2353 | 0.2353 | 0.2353 | 0.2353 | 0 | 0 | 0.0588 | 1 | 0 | 0 | 0 | 298 | 0 | 298 | 0 | 0.001 | 1 | 298 | 2016 | 39.76 | 2423.751 | 27.27409 | 407.7515 | -12.48591
CoCrFeNiNb0.45 | 0 | 0.2247 | 0.2247 | 0.2247 | 0.2247 | 0 | 0 | 0.1011 | 1 | 0 | 0 | 0 | 298 | 0 | 298 | 0 | 0.001 | 1 | 298 | 2558 | 27.9 | 2227.49 | 22.36585 | -330.51 | -5.53415
CoCrFeNiNb0.5 | 0 | 0.2222 | 0.2222 | 0.2222 | 0.2222 | 0 | 0 | 0.1111 | 1 | 0 | 0 | 0 | 298 | 0 | 298 | 0 | 0.001 | 1 | 298 | 2276 | 24.57 | 2391.788 | 28.74214 | 115.7881 | 4.172138
CoCrFeNiNb0.75 | 0 | 0.2105 | 0.2105 | 0.2105 | 0.2105 | 0 | 0 | 0.1579 | 1 | 0 | 0 | 0 | 298 | 0 | 298 | 0 | 0.001 | 1 | 298 | 2078 | 13.46 | 1549.705 | 12.23374 | -528.2948 | -1.226261
CoCrFeNiNb1.0 | 0 | 0.2 | 0.2 | 0.2 | 0.2 | 0 | 0 | 0.2 | 1 | 0 | 0 | 0 | 298 | 0 | 298 | 0 | 0.001 | 1 | 298 | 1198 | 6.83 | 2256.203 | 19.4808 | 1058.203 | 12.6508
CoCrFeAlNi1.5 (x = 27.3) | 0.1818 | 0.1818 | 0.1818 | 0.1818 | 0.2727 | 0 | 0 | 0 | 1 | 0 | 0 | 0 | 298 | 0 | 298 | 0 | 0.001 | 0 | 298 | 1150 | 3.1 | 1161.342 | 12.70952 | 11.34204 | 9.60952
CoCrFeAlNi3 (x = 42.90) | 0.1429 | 0.1429 | 0.1429 | 0.1429 | 0.4286 | 0 | 0 | 0 | 1 | 0 | 0 | 0 | 298 | 0 | 298 | 0 | 0.001 | 0 | 298 | 810 | 31.2 | 995.1041 | 24.52816 | 185.1041 | -6.671844
CoCrFeAlNi4 (x = 50) | 0.125 | 0.125 | 0.125 | 0.125 | 0.5 | 0 | 0 | 0 | 1 | 0 | 0 | 0 | 298 | 0 | 298 | 0 | 0.001 | 0 | 298 | 660 | 39 | 884.6483 | 51.12419 | 224.6483 | 12.12419
Co33Cr20Ni30Al17 | 0.17 | 0.33 | 0.2 | 0 | 0.3 | 0 | 0 | 0 | 0 | 0 | 0 | 0 | 298 | 0 | 298 | 0 | 0.001 | 0 | 298 | 1905 | 10 | 1123.815 | 16.65017 | -781.1849 | 6.650171
Co33Cr20Ni30Al17 | 0.17 | 0.33 | 0.2 | 0 | 0.3 | 0 | 0 | 0 | 0 | 0 | 1 | 70 | 1083 | 1 | 298 | 0 | 0.001 | 0 | 298 | 1571 | 22.04 | 1897.861 | 9.255331 | 326.8608 | -12.78467
Co33Cr20Ni30Al17 | 0.17 | 0.33 | 0.2 | 0 | 0.3 | 0 | 0 | 0 | 0 | 0 | 1 | 70 | 1003 | 1 | 298 | 0 | 0.001 | 0 | 298 | 1909 | 10.4 | 1802.252 | 11.72636 | -106.7477 | 1.326358
Co33Cr20Ni30Al17 | 0.17 | 0.33 | 0.2 | 0 | 0.3 | 0 | 0 | 0 | 0 | 0 | 1 | 70 | 943 | 1 | 298 | 0 | 0.001 | 0 | 298 | 2045 | 6.3 | 1837.704 | 10.85609 | -207.296 | 4.556088
Al16Cr20Fe10Co30Ni24 | 0.16 | 0.3 | 0.2 | 0.1 | 0.24 | 0 | 0 | 0 | 1 | 0 | 0 | 0 | 298 | 0 | 298 | 0 | 0.001 | 0 | 298 | 978 | 15 | 1035.344 | 18.81482 | 57.34351 | 3.814823
Ni1.6_AC | 0.1786 | 0.1786 | 0.1786 | 0.1786 | 0.2857 | 0 | 0 | 0 | 1 | 0 | 0 | 0 | 298 | 0 | 298 | 0 | 0.001 | 0 | 298 | 1124 | 5.9 | 1127.966 | 9.518404 | 3.966064 | 3.618404
Ni1.65_AC | 0.177 | 0.177 | 0.177 | 0.177 | 0.292 | 0 | 0 | 0 | 1 | 0 | 0 | 0 | 298 | 0 | 298 | 0 | 0.001 | 0 | 298 | 1082 | 8.7 | 1179.079 | 9.433309 | 97.07935 | 0.7333086
Ni1.7_AC | 0.1754 | 0.1754 | 0.1754 | 0.1754 | 0.2982 | 0 | 0 | 0 | 0 | 0 | 0 | 0 | 298 | 0 | 298 | 0 | 0.001 | 0 | 298 | 1213 | 13.2 | 1178.14 | 12.98954 | -34.86035 | -0.2104637
Ni1.75_AC | 0.1739 | 0.1739 | 0.1739 | 0.1739 | 0.3043 | 0 | 0 | 0 | 0 | 0 | 0 | 0 | 298 | 0 | 298 | 0 | 0.001 | 0 | 298 | 1233 | 15.3 | 1179.72 | 15.09945 | -53.2804 | -0.2005537
Ni1.8_AC | 0.1724 | 0.1724 | 0.1724 | 0.1724 | 0.3103 | 0 | 0 | 0 | 0 | 0 | 0 | 0 | 298 | 0 | 298 | 0 | 0.001 | 0 | 298 | 1162 | 17.2 | 1173.371 | 14.88549 | 11.37085 | -2.314511
Ni1.9_AC | 0.1695 | 0.1695 | 0.1695 | 0.1695 | 0.322 | 0 | 0 | 0 | 0 | 0 | 0 | 0 | 298 | 0 | 298 | 0 | 0.001 | 0 | 298 | 1054 | 14.2 | 1121.708 | 16.73072 | 67.70801 | 2.530722
Ni2.0_AC_avg | 0.1667 | 0.1667 | 0.1667 | 0.1667 | 0.3333 | 0 | 0 | 0 | 0 | 0 | 0 | 0 | 298 | 0 | 298 | 0 | 0.001 | 0 | 298 | 1030 | 17.17 | 1044.962 | 13.53621 | 14.96167 | -3.63379
Ni2.1_AC-平均值 | 0.1639 | 0.1639 | 0.1639 | 0.1639 | 0.3443 | 0 | 0 | 0 | 0 | 0 | 0 | 0 | 298 | 0 | 298 | 0 | 0.001 | 0 | 298 | 1013 | 16.3 | 1076.861 | 15.89132 | 63.86108 | -0.4086798
Ni2.5_AC | 0.1538 | 0.1538 | 0.1538 | 0.1538 | 0.3846 | 0 | 0 | 0 | 0 | 0 | 0 | 0 | 298 | 0 | 298 | 0 | 0.001 | 0 | 298 | 995 | 20.2 | 1007.87 | 19.95564 | 12.86969 | -0.244363
Ni1.7_800℃/1h/水淬 | 0.1754 | 0.1754 | 0.1754 | 0.1754 | 0.2982 | 0 | 0 | 0 | 0 | 0 | 1 | 0 | 1073 | 1 | 298 | 0 | 0.001 | 0 | 298 | 1282 | 5 | 1239.147 | 11.08672 | -42.85254 | 6.08672
Ni1.7_1K℃/1h/水淬 | 0.1754 | 0.1754 | 0.1754 | 0.1754 | 0.2982 | 0 | 0 | 0 | 0 | 0 | 1 | 0 | 1273 | 1 | 298 | 0 | 0.001 | 0 | 298 | 1096 | 17.33 | 1166.134 | 11.85286 | 70.13354 | -5.477138
Ni1.8_700℃/0.5h/水淬 | 0.1724 | 0.1724 | 0.1724 | 0.1724 | 0.3103 | 0 | 0 | 0 | 0 | 0 | 1 | 0 | 973 | 0.5 | 298 | 0 | 0.001 | 0 | 298 | 1198 | 15.11 | 1261.195 | 10.83154 | 63.1953125 | -4.278463
Ni1.8_800℃/1h/水淬 | 0.1724 | 0.1724 | 0.1724 | 0.1724 | 0.3103 | 0 | 0 | 0 | 0 | 0 | 1 | 0 | 1073 | 1 | 298 | 0 | 0.001 | 0 | 298 | 1236 | 8.08 | 1198.788 | 13.98844 | -37.21228 | 5.908443
Ni1.8_1K℃/1h/水淬 | 0.1724 | 0.1724 | 0.1724 | 0.1724 | 0.3103 | 0 | 0 | 0 | 0 | 0 | 1 | 0 | 1273 | 1 | 298 | 0 | 0.001 | 0 | 298 | 1039 | 18.81 | 1141.763 | 17.00776 | 102.7628 | -1.802241
Ni2.1_600℃/1h/水淬 | 0.1639 | 0.1639 | 0.1639 | 0.1639 | 0.3443 | 0 | 0 | 0 | 0 | 0 | 1 | 0 | 873 | 1 | 298 | 0 | 0.001 | 0 | 298 | 1101 | 10.22 | 1069.779 | 17.06649 | -31.2207 | 6.846486
Ni2.1_800℃/1h/水淬 | 0.1639 | 0.1639 | 0.1639 | 0.1639 | 0.3443 | 0 | 0 | 0 | 0 | 0 | 1 | 0 | 1073 | 1 | 298 | 0 | 0.001 | 0 | 298 | 1055 | 19.05 | 1099.851 | 14.29485 | 44.85071 | -4.755152
Ni2.1_1K℃/1h/水淬 | 0.1639 | 0.1639 | 0.1639 | 0.1639 | 0.3443 | 0 | 0 | 0 | 0 | 0 | 1 | 0 | 1273 | 1 | 298 | 0 | 0.001 | 0 | 298 | 1036 | 13.98 | 1036.2 | 20.17683 | 0.1999512 | 6.196834
Ni2.5_680℃/1h/水淬 | 0.1538 | 0.1538 | 0.1538 | 0.1538 | 0.3846 | 0 | 0 | 0 | 0 | 0 | 1 | 0 | 953 | 1 | 298 | 0 | 0.001 | 0 | 298 | 986 | 21.46 | 1085.414 | 23.35639 | 99.4140625 | 1.896388
Ni2.5_800℃/1h/水淬 | 0.1538 | 0.1538 | 0.1538 | 0.1538 | 0.3846 | 0 | 0 | 0 | 0 | 0 | 1 | 0 | 1073 | 1 | 298 | 0 | 0.001 | 0 | 298 | 1008 | 26.12 | 1004.689 | 22.87496 | -3.310608 | -3.24504
Ni2.5_1K℃/1h/水淬 | 0.1538 | 0.1538 | 0.1538 | 0.1538 | 0.3846 | 0 | 0 | 0 | 0 | 0 | 1 | 0 | 1273 | 1 | 298 | 0 | 0.001 | 0 | 298 | 909 | 28.05 | 993.0013 | 24.45417 | 84.00128 | -3.595828
Ni2.5_1K℃/1.5h/水淬 | 0.1538 | 0.1538 | 0.1538 | 0.1538 | 0.3846 | 0 | 0 | 0 | 0 | 0 | 1 | 0 | 1273 | 1.5 | 298 | 0 | 0.001 | 0 | 298 | 914 | 30.18 | 997.3167 | 24.32934 | 83.31665 | -5.850658