## 统计数据
Name | Al | Co | Cr | Fe | Ni | Ti | Mo | Nb | Eutectic | Preparation | Processing | Cold CR_% | Annealing_Temp_K | Annealing_time_h | Aging_Temp_K | Aging_Time_h | Rate_S-1 | Tensile/compress | Tes_Temp_K | Strength_MPa | Plasticity_%
AlCoCrFeNi2.1 | 0.1639 | 0.1639 | 0.1639 | 0.1639 | 0.3443 | 0 | 0 | 0 | 0 | 1 | 0 | 0 | 298 | 0 | 298 | 0 | 0.001 | 0 | 873 | 780 | 38
MASK | 0.1639 | 0.1639 | 0.1639 | 0.1639 | 0.3443 | 0 | 0 | 0 | 0 | 1 | 0 | 0 | 298 | 0 | 298 | 0 | 0.001 | 0 | 973 | 630 | 44
MASK | 0.1639 | 0.1639 | 0.1639 | 0.1639 | 0.3443 | 0 | 0 | 0 | 0 | 1 | 0 | 0 | 298 | 0 | 298 | 0 | 0.001 | 0 | 1073 | 250 | 48
MASK | 0.2 | 0.2 | 0.2 | 0.2 | 0.2 | 0 | 0 | 0 | 1 | 0 | 0 | 0 | 298 | 0 | 298 | 0 | 0.001 | 1 | 298 | 2670 | 22.5
MASK | 0.1639 | 0.1639 | 0.1639 | 0.1639 | 0.3443 | 0 | 0 | 0 | 0 | 0 | 1 | 90 | 1073 | 0.04 | 298 | 0 | 0.00083 | 0 | 298 | 1621 | 10
MASK | 0.1639 | 0.1639 | 0.1639 | 0.1639 | 0.3443 | 0 | 0 | 0 | 0 | 0 | 1 | 90 | 1073 | 0.08 | 298 | 0 | 0.00083 | 0 | 298 | 1578 | 11
MASK | 0.1639 | 0.1639 | 0.1639 | 0.1639 | 0.3443 | 0 | 0 | 0 | 0 | 0 | 1 | 90 | 1073 | 0.17 | 298 | 0 | 0.00083 | 0 | 298 | 1458 | 13
MASK | 0.1639 | 0.1639 | 0.1639 | 0.1639 | 0.3443 | 0 | 0 | 0 | 0 | 0 | 1 | 90 | 1073 | 0.5 | 298 | 0 | 0.00083 | 0 | 298 | 1335 | 13
MASK | 0.1639 | 0.1639 | 0.1639 | 0.1639 | 0.3443 | 0 | 0 | 0 | 0 | 0 | 1 | 90 | 1073 | 2 | 298 | 0 | 0.00083 | 0 | 298 | 1367 | 17
MASK | 0.16 | 0 | 0.2 | 0.2 | 0.44 | 0 | 0 | 0 | 0 | 0 | 0 | 0 | 298 | 0 | 298 | 0 | 0.001 | 0 | 298 | 1050 | 10.8
MASK | 0.164 | 0 | 0.16 | 0.24 | 0.436 | 0 | 0 | 0 | 0 | 0 | 0 | 0 | 298 | 0 | 298 | 0 | 0.001 | 0 | 298 | 1012 | 12.6
MASK | 0.166 | 0 | 0.12 | 0.28 | 0.434 | 0 | 0 | 0 | 0 | 0 | 0 | 0 | 298 | 0 | 298 | 0 | 0.001 | 0 | 298 | 979 | 12.1
MASK | 0.17 | 0 | 0.08 | 0.32 | 0.43 | 0 | 0 | 0 | 0 | 0 | 0 | 0 | 298 | 0 | 298 | 0 | 0.001 | 0 | 298 | 951 | 15.2
MASK | 0.1925 | 0.1886 | 0 | 0.1836 | 0.4353 | 0 | 0 | 0 | 0 | 0 | 0 | 0 | 298 | 0 | 298 | 0 | 0.0005 | 0 | 298 | 956 | 10
MASK | 0.2308 | 0 | 0.2564 | 0.2564 | 0.2564 | 0 | 0 | 0 | 0 | 0 | 0 | 0 | 298 | 0 | 298 | 0 | 0.002 | 1 | 298 | 3002.4 | 37.1
MASK | 0.25 | 0 | 0.25 | 0.25 | 0.25 | 0 | 0 | 0 | 0 | 0 | 0 | 0 | 298 | 0 | 298 | 0 | 0.002 | 1 | 298 | 3450.4 | 34.6
MASK | 0.2683 | 0 | 0.2439 | 0.2439 | 0.2439 | 0 | 0 | 0 | 0 | 0 | 0 | 0 | 298 | 0 | 298 | 0 | 0.002 | 1 | 298 | 3513 | 27.1
MASK | 0.2857 | 0 | 0.2381 | 0.2381 | 0.2381 | 0 | 0 | 0 | 0 | 0 | 0 | 0 | 298 | 0 | 298 | 0 | 0.002 | 1 | 298 | 3607.6 | 31.4
MASK | 0.3023 | 0 | 0.2326 | 0.2326 | 0.2326 | 0 | 0 | 0 | 0 | 0 | 0 | 0 | 298 | 0 | 298 | 0 | 0.002 | 1 | 298 | 3705.3 | 24.7
MASK | 0.18 | 0.3 | 0.1 | 0.1 | 0.32 | 0 | 0 | 0 | 0 | 0 | 0 | 0 | 298 | 0 | 298 | 0 | 0.001 | 0 | 298 | 1129.4 | 16.7
MASK | 0.18 | 0.3 | 0.1 | 0.1 | 0.31 | 0 | 0.01 | 0 | 0 | 0 | 0 | 0 | 298 | 0 | 298 | 0 | 0.001 | 0 | 298 | 1159.7 | 18.2
MASK | 0.18 | 0.3 | 0.1 | 0.1 | 0.3 | 0 | 0.02 | 0 | 0 | 0 | 0 | 0 | 298 | 0 | 298 | 0 | 0.001 | 0 | 298 | 1250.8 | 14.7
MASK | 0.18 | 0.3 | 0.1 | 0.1 | 0.29 | 0 | 0.03 | 0 | 0 | 0 | 0 | 0 | 298 | 0 | 298 | 0 | 0.001 | 0 | 298 | 1198.3 | 14.5
MASK | 0.19 | 0.2 | 0 | 0.2 | 0.41 | 0 | 0 | 0 | 0 | 0 | 0 | 0 | 298 | 0 | 298 | 0 | 0.002 | 0 | 298 | 1103 | 18.7
MASK | 0.17 | 0.143 | 0.143 | 0.143 | 0.401 | 0 | 0 | 0 | 0 | 0 | 0 | 0 | 298 | 0 | 298 | 0 | 0.002 | 0 | 298 | 1607 | 14
MASK | 0.17 | 0.286 | 0.143 | 0.143 | 0.258 | 0 | 0 | 0 | 0 | 0 | 0 | 0 | 298 | 0 | 298 | 0 | 0.002 | 0 | 298 | 1001 | 14.8
MASK | 0.17 | 0.143 | 0.143 | 0.286 | 0.258 | 0 | 0 | 0 | 0 | 0 | 0 | 0 | 298 | 0 | 298 | 0 | 0.002 | 0 | 298 | 1145 | 10.3
MASK | 0.0625 | 0 | 0.25 | 0.25 | 0.4375 | 0 | 0 | 0 | 1 | 0 | 0 | 0 | 298 | 0 | 298 | 0 | 0.01 | 0 | 298 | 553 | 63
MASK | 0.2045 | 0.1 | 0.1 | 0 | 0.5955 | 0 | 0 | 0 | 0 | 0 | 0 | 0 | 298 | 0 | 298 | 0 | 0.001 | 0 | 298 | 718 | 1.85
MASK | 0.193 | 0.15 | 0.15 | 0 | 0.507 | 0 | 0 | 0 | 0 | 0 | 0 | 0 | 298 | 0 | 298 | 0 | 0.001 | 0 | 298 | 1127.1 | 10.3
MASK | 0.1591 | 0.1818 | 0.1818 | 0 | 0.4773 | 0 | 0 | 0 | 0 | 0 | 0 | 0 | 298 | 0 | 298 | 0 | 0.001 | 0 | 298 | 1272.5 | 14.4
MASK | 0.163 | 0.25 | 0.25 | 0 | 0.337 | 0 | 0 | 0 | 0 | 0 | 0 | 0 | 298 | 0 | 298 | 0 | 0.001 | 0 | 298 | 1109 | 13.6
MASK | 0.0526 | 0.2105 | 0.2105 | 0.2632 | 0.2632 | 0 | 0 | 0 | 1 | 0 | 0 | 0 | 298 | 0 | 298 | 0 | 0.001 | 0 | 298 | 433.4 | 45.3
MASK | 0.0526 | 0.2105 | 0.2105 | 0.2632 | 0.2632 | 0 | 0 | 0 | 1 | 0 | 1 | 13.3 | 298 | 0 | 298 | 0 | 0.001 | 0 | 298 | 449.7 | 23.8
MASK | 0.0526 | 0.2105 | 0.2105 | 0.2632 | 0.2632 | 0 | 0 | 0 | 1 | 0 | 1 | 26.7 | 298 | 0 | 298 | 0 | 0.001 | 0 | 298 | 488 | 5
MASK | 0.0526 | 0.2105 | 0.2105 | 0.2632 | 0.2632 | 0 | 0 | 0 | 1 | 0 | 1 | 40 | 298 | 0 | 298 | 0 | 0.001 | 0 | 298 | 560 | 3.5
MASK | 0.0526 | 0.2105 | 0.2105 | 0.2632 | 0.2632 | 0 | 0 | 0 | 1 | 0 | 1 | 60 | 298 | 0 | 298 | 0 | 0.001 | 0 | 298 | 609 | 2.9
MASK | 0.0526 | 0.2105 | 0.2105 | 0.2632 | 0.2632 | 0 | 0 | 0 | 1 | 0 | 1 | 80 | 298 | 0 | 298 | 0 | 0.001 | 0 | 298 | 702 | 2.3
MASK | 0.14 | 0.24 | 0.22 | 0.21 | 0.19 | 0 | 0 | 0 | 0 | 0 | 0 | 0 | 298 | 0 | 298 | 0 | 0.001 | 0 | 298 | 977 | 9.6
MASK | 0.16 | 0.23 | 0.17 | 0.19 | 0.25 | 0 | 0 | 0 | 0 | 0 | 0 | 0 | 298 | 0 | 298 | 0 | 0.001 | 0 | 298 | 842 | 10.6
MASK | 0.1639 | 0.1639 | 0.1639 | 0.1639 | 0.3443 | 0 | 0 | 0 | 0 | 1 | 1 | 0 | 298 | 0 | 298 | 0 | 0.0014 | 0 | 293 | 923 | 5.6
MASK | 0.1639 | 0.1639 | 0.1639 | 0.1639 | 0.3443 | 0 | 0 | 0 | 0 | 1 | 1 | 0 | 773 | 1 | 298 | 0 | 0.0014 | 0 | 773 | 750 | 6.3
MASK | 0.1639 | 0.1639 | 0.1639 | 0.1639 | 0.3443 | 0 | 0 | 0 | 0 | 1 | 1 | 0 | 873 | 1 | 298 | 0 | 0.0014 | 0 | 873 | 651 | 7.9
MASK | 0.1639 | 0.1639 | 0.1639 | 0.1639 | 0.3443 | 0 | 0 | 0 | 0 | 1 | 1 | 0 | 973 | 1 | 298 | 0 | 0.0014 | 0 | 973 | 502 | 4.1
MASK | 0.1639 | 0.1639 | 0.1639 | 0.1639 | 0.3443 | 0 | 0 | 0 | 0 | 1 | 1 | 0 | 1073 | 1 | 298 | 0 | 0.0014 | 0 | 1073 | 300 | 12
MASK | 0.1639 | 0.1639 | 0.1639 | 0.1639 | 0.3443 | 0 | 0 | 0 | 0 | 1 | 1 | 0 | 1173 | 1 | 298 | 0 | 0.0014 | 0 | 1173 | 170 | 29
MASK | 0.1639 | 0.1639 | 0.1639 | 0.1639 | 0.3443 | 0 | 0 | 0 | 0 | 1 | 1 | 0 | 1273 | 1 | 298 | 0 | 0.0014 | 0 | 1273 | 101 | 33
MASK | 0.2 | 0.2 | 0.2 | 0.2 | 0.2 | 0 | 0 | 0 | 1 | 0 | 1 | 0 | 298 | 0 | 298 | 0 | 0.0001 | 0 | 973 | 393 | 11.7
MASK | 0.2 | 0.2 | 0.2 | 0.2 | 0.2 | 0 | 0 | 0 | 1 | 0 | 0 | 0 | 298 | 0 | 298 | 0 | 0.0001 | 0 | 973 | 400 | 1
MASK | 0.1639 | 0.1639 | 0.1639 | 0.1639 | 0.3443 | 0 | 0 | 0 | 0 | 3 | 1 | 0 | 298 | 0 | 298 | 0 | 0.001 | 0 | 298 | 1360 | 10
MASK | 0.1639 | 0.1639 | 0.1639 | 0.1639 | 0.3443 | 0 | 0 | 0 | 0 | 2 | 1 | 0 | 298 | 0 | 298 | 0 | 0.002 | 0 | 298 | 963.55 | 13.3
MASK | 0.1639 | 0.1639 | 0.1639 | 0.1639 | 0.3443 | 0 | 0 | 0 | 0 | 0 | 0 | 0 | 298 | 0 | 298 | 0 | 0.00056 | 1 | 298 | 1847 | 43
MASK | 0.1639 | 0.1639 | 0.1639 | 0.1639 | 0.3443 | 0 | 0 | 0 | 0 | 0 | 0 | 0 | 298 | 0 | 298 | 0 | 0.00056 | 0 | 298 | 996 | 19.4
MASK | 0.1639 | 0.1639 | 0.1639 | 0.1639 | 0.3443 | 0 | 0 | 0 | 0 | 0 | 1 | 0 | 873 | 1 | 298 | 0 | 0.00056 | 0 | 298 | 1066 | 17.8
MASK | 0.1639 | 0.1639 | 0.1639 | 0.1639 | 0.3443 | 0 | 0 | 0 | 0 | 0 | 1 | 0 | 873 | 2 | 298 | 0 | 0.00056 | 0 | 298 | 1020 | 17.4
MASK | 0.1639 | 0.1639 | 0.1639 | 0.1639 | 0.3443 | 0 | 0 | 0 | 0 | 0 | 1 | 0 | 873 | 4 | 298 | 0 | 0.00056 | 0 | 298 | 1028 | 16.9
MASK | 0.1639 | 0.1639 | 0.1639 | 0.1639 | 0.3443 | 0 | 0 | 0 | 0 | 0 | 1 | 0 | 873 | 10 | 298 | 0 | 0.00056 | 0 | 298 | 1039 | 17.1
MASK | 0.1639 | 0.1639 | 0.1639 | 0.1639 | 0.3443 | 0 | 0 | 0 | 0 | 0 | 1 | 0 | 873 | 50 | 298 | 0 | 0.00056 | 0 | 298 | 1037 | 17.5
MASK | 0.1639 | 0.1639 | 0.1639 | 0.1639 | 0.3443 | 0 | 0 | 0 | 0 | 0 | 1 | 0 | 973 | 1 | 298 | 0 | 0.00056 | 0 | 298 | 1159 | 13.63
MASK | 0.1639 | 0.1639 | 0.1639 | 0.1639 | 0.3443 | 0 | 0 | 0 | 0 | 0 | 1 | 0 | 973 | 2 | 298 | 0 | 0.00056 | 0 | 298 | 1167 | 14.81
MASK | 0.1639 | 0.1639 | 0.1639 | 0.1639 | 0.3443 | 0 | 0 | 0 | 0 | 0 | 1 | 0 | 973 | 4 | 298 | 0 | 0.00056 | 0 | 298 | 1179 | 14.09
MASK | 0.1639 | 0.1639 | 0.1639 | 0.1639 | 0.3443 | 0 | 0 | 0 | 0 | 0 | 1 | 0 | 973 | 10 | 298 | 0 | 0.00056 | 0 | 298 | 1163 | 14.43
MASK | 0.1639 | 0.1639 | 0.1639 | 0.1639 | 0.3443 | 0 | 0 | 0 | 0 | 0 | 1 | 0 | 973 | 50 | 298 | 0 | 0.00056 | 0 | 298 | 1175 | 15.46
MASK | 0.1639 | 0.1639 | 0.1639 | 0.1639 | 0.3443 | 0 | 0 | 0 | 0 | 0 | 1 | 0 | 1073 | 1 | 298 | 0 | 0.00056 | 0 | 298 | 1155 | 16.1
MASK | 0.1639 | 0.1639 | 0.1639 | 0.1639 | 0.3443 | 0 | 0 | 0 | 0 | 0 | 1 | 0 | 1073 | 2 | 298 | 0 | 0.00056 | 0 | 298 | 1165 | 15.8
MASK | 0.1639 | 0.1639 | 0.1639 | 0.1639 | 0.3443 | 0 | 0 | 0 | 0 | 0 | 1 | 0 | 1073 | 4 | 298 | 0 | 0.00056 | 0 | 298 | 1176 | 15.41
MASK | 0.1639 | 0.1639 | 0.1639 | 0.1639 | 0.3443 | 0 | 0 | 0 | 0 | 0 | 1 | 0 | 1073 | 10 | 298 | 0 | 0.00056 | 0 | 298 | 1177 | 16.18
MASK | 0.1639 | 0.1639 | 0.1639 | 0.1639 | 0.3443 | 0 | 0 | 0 | 0 | 0 | 1 | 0 | 1073 | 50 | 298 | 0 | 0.00056 | 0 | 298 | 1153 | 16.78
MASK | 0.1639 | 0.1639 | 0.1639 | 0.1639 | 0.3443 | 0 | 0 | 0 | 0 | 0 | 1 | 0 | 1273 | 1 | 298 | 0 | 0.00056 | 0 | 298 | 1138 | 18.79
MASK | 0.1639 | 0.1639 | 0.1639 | 0.1639 | 0.3443 | 0 | 0 | 0 | 0 | 0 | 1 | 0 | 1273 | 2 | 298 | 0 | 0.00056 | 0 | 298 | 1122 | 18.94
MASK | 0.1639 | 0.1639 | 0.1639 | 0.1639 | 0.3443 | 0 | 0 | 0 | 0 | 0 | 1 | 0 | 1273 | 4 | 298 | 0 | 0.00056 | 0 | 298 | 1138 | 19.1
MASK | 0.1639 | 0.1639 | 0.1639 | 0.1639 | 0.3443 | 0 | 0 | 0 | 0 | 0 | 1 | 0 | 1273 | 10 | 298 | 0 | 0.00056 | 0 | 298 | 1122 | 19.3
MASK | 0.1639 | 0.1639 | 0.1639 | 0.1639 | 0.3443 | 0 | 0 | 0 | 0 | 0 | 1 | 0 | 1273 | 50 | 298 | 0 | 0.00056 | 0 | 298 | 1107 | 19.8
MASK | 0.1639 | 0.1639 | 0.1639 | 0.1639 | 0.3443 | 0 | 0 | 0 | 0 | 0 | 1 | 0 | 1473 | 1 | 298 | 0 | 0.00056 | 0 | 298 | 1087 | 18.86
MASK | 0.1639 | 0.1639 | 0.1639 | 0.1639 | 0.3443 | 0 | 0 | 0 | 0 | 0 | 1 | 0 | 1473 | 2 | 298 | 0 | 0.00056 | 0 | 298 | 1101 | 19.04
MASK | 0.1639 | 0.1639 | 0.1639 | 0.1639 | 0.3443 | 0 | 0 | 0 | 0 | 0 | 1 | 0 | 1473 | 4 | 298 | 0 | 0.00056 | 0 | 298 | 1089 | 19.33
MASK | 0.1639 | 0.1639 | 0.1639 | 0.1639 | 0.3443 | 0 | 0 | 0 | 0 | 0 | 1 | 0 | 1473 | 10 | 298 | 0 | 0.00056 | 0 | 298 | 1109 | 19.42
MASK | 0.1639 | 0.1639 | 0.1639 | 0.1639 | 0.3443 | 0 | 0 | 0 | 0 | 0 | 1 | 0 | 1473 | 50 | 298 | 0 | 0.00056 | 0 | 298 | 1113 | 20.18
MASK | 0.18 | 0.13 | 0.1 | 0.14 | 0.45 | 0 | 0 | 0 | 0 | 0 | 0 | 0 | 298 | 0 | 298 | 0 | 0.001 | 0 | 298 | 1047 | 10.83
MASK | 0.1791 | 0.1294 | 0.0995 | 0.1393 | 0.4478 | 0.005 | 0 | 0 | 0 | 0 | 0 | 0 | 298 | 0 | 298 | 0 | 0.001 | 0 | 298 | 1065 | 9.18
MASK | 0.1782 | 0.1287 | 0.099 | 0.1386 | 0.4455 | 0.01 | 0 | 0 | 0 | 0 | 0 | 0 | 298 | 0 | 298 | 0 | 0.001 | 0 | 298 | 1244 | 7.51
MASK | 0.1672 | 0 | 0.1973 | 0.1672 | 0.4682 | 0 | 0 | 0 | 0 | 0 | 0 | 0 | 298 | 0 | 298 | 0 | 0.001 | 1 | 298 | 2462 | 40.1
MASK | 0.1678 | 0 | 0.1678 | 0.245 | 0.4195 | 0 | 0 | 0 | 0 | 0 | 0 | 0 | 298 | 0 | 298 | 0 | 0.001 | 1 | 298 | 2551 | 45.4
MASK | 0.1228 | 0.1754 | 0.2632 | 0.2632 | 0.1754 | 0 | 0 | 0 | 1 | 0 | 0 | 0 | 298 | 0 | 298 | 0 | 0.0005 | 1 | 298 | 2150 | 32
MASK | 0.1228 | 0.1754 | 0.3509 | 0.1754 | 0.1754 | 0 | 0 | 0 | 1 | 0 | 0 | 0 | 298 | 0 | 298 | 0 | 0.0005 | 1 | 298 | 2298 | 30
MASK | 0.1228 | 0.1754 | 0.4386 | 0.0877 | 0.1754 | 0 | 0 | 0 | 1 | 0 | 0 | 0 | 298 | 0 | 298 | 0 | 0.0005 | 1 | 298 | 2650 | 21
MASK | 0.1228 | 0.1754 | 0.5263 | 0 | 0.1754 | 0 | 0 | 0 | 1 | 0 | 0 | 0 | 298 | 0 | 298 | 0 | 0.0005 | 1 | 298 | 2959 | 9
MASK | 0.1375 | 0 | 0.2125 | 0.3 | 0.35 | 0 | 0 | 0 | 1 | 0 | 0 | 0 | 298 | 0 | 298 | 0 | 0.001 | 0 | 298 | 1112 | 20.5
MASK | 0.1375 | 0.05 | 0.1825 | 0.28 | 0.35 | 0 | 0 | 0 | 1 | 0 | 0 | 0 | 298 | 0 | 298 | 0 | 0.001 | 0 | 298 | 871 | 37.8
MASK | 0.1375 | 0.05 | 0.1725 | 0.26 | 0.35 | 0.03 | 0 | 0 | 1 | 0 | 0 | 0 | 298 | 0 | 298 | 0 | 0.001 | 0 | 298 | 1288 | 19
MASK | 0.1375 | 0.05 | 0.1625 | 0.25 | 0.35 | 0.05 | 0 | 0 | 1 | 0 | 0 | 0 | 298 | 0 | 298 | 0 | 0.001 | 0 | 298 | 1520 | 3.5
MASK | 0.22 | 0.24 | 0.2 | 0 | 0.34 | 0 | 0 | 0 | 0 | 0 | 0 | 0 | 298 | 0 | 298 | 0 | 0.001 | 0 | 298 | 895 | 2.2
MASK | 0.2 | 0.24 | 0.2 | 0 | 0.36 | 0 | 0 | 0 | 0 | 0 | 0 | 0 | 298 | 0 | 298 | 0 | 0.001 | 0 | 298 | 1060 | 5.4
MASK | 0.2545 | 0.2182 | 0.1818 | 0 | 0.3455 | 0 | 0 | 0 | 0 | 0 | 0 | 0 | 298 | 0 | 298 | 0 | 0.001 | 0 | 298 | 1005 | 8.1
MASK | 0.16 | 0.24 | 0.2 | 0 | 0.4 | 0 | 0 | 0 | 0 | 0 | 0 | 0 | 298 | 0 | 298 | 0 | 0.001 | 0 | 298 | 1028 | 19.3
MASK | 0.14 | 0.24 | 0.2 | 0 | 0.42 | 0 | 0 | 0 | 0 | 0 | 0 | 0 | 298 | 0 | 298 | 0 | 0.001 | 0 | 298 | 873 | 31.2
MASK | 0.185 | 0.24 | 0.2 | 0 | 0.375 | 0 | 0 | 0 | 0 | 0 | 0 | 0 | 298 | 0 | 298 | 0 | 0.001 | 0 | 298 | 1084 | 8
MASK | 0.175 | 0.24 | 0.2 | 0 | 0.385 | 0 | 0 | 0 | 0 | 0 | 0 | 0 | 298 | 0 | 298 | 0 | 0.001 | 0 | 298 | 1028 | 14.5
MASK | 0.2 | 0 | 0.05 | 0.2 | 0.55 | 0 | 0 | 0 | 0 | 0 | 0 | 0 | 298 | 0 | 298 | 0 | 0.0005 | 1 | 298 | 1524.9 | 51.69
MASK | 0.2 | 0 | 0.1 | 0.2 | 0.5 | 0 | 0 | 0 | 0 | 0 | 0 | 0 | 298 | 0 | 298 | 0 | 0.0005 | 1 | 298 | 1451.5 | 43.78
MASK | 0.2 | 0 | 0.15 | 0.2 | 0.45 | 0 | 0 | 0 | 0 | 0 | 0 | 0 | 298 | 0 | 298 | 0 | 0.0005 | 1 | 298 | 1444.7 | 48.31
MASK | 0.2 | 0 | 0.2 | 0.2 | 0.4 | 0 | 0 | 0 | 1 | 0 | 0 | 0 | 298 | 0 | 298 | 0 | 0.0005 | 1 | 298 | 1779.6 | 39.04
MASK | 0.2 | 0 | 0.25 | 0.2 | 0.35 | 0 | 0 | 0 | 1 | 0 | 0 | 0 | 298 | 0 | 298 | 0 | 0.0005 | 1 | 298 | 2111.5 | 41.36
MASK | 0.2 | 0 | 0.3 | 0.2 | 0.3 | 0 | 0 | 0 | 1 | 0 | 0 | 0 | 298 | 0 | 298 | 0 | 0.0005 | 1 | 298 | 1985.3 | 49.87
MASK | 0.2 | 0 | 0.3 | 0.3 | 0.2 | 0 | 0 | 0 | 0 | 0 | 0 | 0 | 298 | 0 | 298 | 0 | 0.0002 | 1 | 298 | 2720 | 41
MASK | 0.3 | 0 | 0.2 | 0.2 | 0.3 | 0 | 0 | 0 | 0 | 0 | 0 | 0 | 298 | 0 | 298 | 0 | 0.0002 | 1 | 298 | 3271 | 40
MASK | 0.075 | 0.205 | 0.24 | 0.24 | 0.24 | 0 | 0 | 0 | 1 | 0 | 0 | 0 | 298 | 0 | 298 | 0 | 0.001 | 0 | 298 | 610 | 51.2
MASK | 0.075 | 0.205 | 0.24 | 0.24 | 0.24 | 0 | 0 | 0 | 1 | 0 | 1 | 0 | 298 | 0 | 298 | 0 | 0.001 | 0 | 298 | 520 | 53.4
MASK | 0.075 | 0.205 | 0.24 | 0.24 | 0.24 | 0 | 0 | 0 | 1 | 0 | 1 | 0 | 298 | 0 | 973 | 8 | 0.001 | 0 | 298 | 583 | 36.1
MASK | 0.075 | 0.205 | 0.24 | 0.24 | 0.24 | 0 | 0 | 0 | 1 | 0 | 1 | 0 | 298 | 0 | 1173 | 8 | 0.001 | 0 | 298 | 628 | 35.1
MASK | 0.0909 | 0.303 | 0 | 0.303 | 0.303 | 0 | 0 | 0 | 1 | 0 | 0 | 0 | 298 | 0 | 298 | 0 | 0.0002 | 0 | 298 | 486 | 41
MASK | 0.0789 | 0.2632 | 0.1316 | 0.2632 | 0.2632 | 0 | 0 | 0 | 1 | 0 | 0 | 0 | 298 | 0 | 298 | 0 | 0.0002 | 0 | 298 | 504 | 45
MASK | 0.0698 | 0.2326 | 0.2326 | 0.2326 | 0.2326 | 0 | 0 | 0 | 1 | 0 | 0 | 0 | 298 | 0 | 298 | 0 | 0.0002 | 0 | 298 | 559 | 47
MASK | 0.0625 | 0.2083 | 0.3125 | 0.2083 | 0.2083 | 0 | 0 | 0 | 1 | 0 | 0 | 0 | 298 | 0 | 298 | 0 | 0.0002 | 0 | 298 | 640 | 44
MASK | 0.06 | 0.2 | 0.34 | 0.2 | 0.2 | 0 | 0 | 0 | 1 | 0 | 0 | 0 | 298 | 0 | 298 | 0 | 0.0002 | 0 | 298 | 742 | 28
MASK | 0.0566 | 0.1887 | 0.3774 | 0.1887 | 0.1887 | 0 | 0 | 0 | 1 | 0 | 0 | 0 | 298 | 0 | 298 | 0 | 0.0002 | 0 | 298 | 1078 | 11
MASK | 0.1111 | 0.2222 | 0.2222 | 0.2222 | 0.2222 | 0 | 0 | 0 | 1 | 0 | 1 | 0 | 298 | 0 | 298 | 0 | 0.001 | 0 | 298 | 468 | 30
MASK | 0.1111 | 0.2222 | 0.2222 | 0.2222 | 0.2222 | 0 | 0 | 0 | 1 | 0 | 1 | 60 | 298 | 0 | 298 | 0 | 0.001 | 0 | 298 | 834 | 26
MASK | 0.1111 | 0.2222 | 0.2222 | 0.2222 | 0.2222 | 0 | 0 | 0 | 1 | 0 | 1 | 60 | 1373 | 1 | 298 | 0 | 0.001 | 0 | 298 | 569 | 28
MASK | 0.25 | 0.25 | 0.25 | 0 | 0.25 | 0 | 0 | 0 | 1 | 0 | 0 | 0 | 298 | 0 | 298 | 0 | 0.001 | 1 | 298 | 3200 | 16.7
MASK | 0.1639 | 0 | 0.1639 | 0.2459 | 0.4262 | 0 | 0 | 0 | 0 | 0 | 0 | 0 | 298 | 0 | 298 | 0 | 0.001 | 0 | 298 | 1028 | 18.3
MASK | 0.2 | 0.2 | 0.2 | 0 | 0.4 | 0 | 0 | 0 | 0 | 0 | 0 | 0 | 298 | 0 | 298 | 0 | 0.001 | 0 | 298 | 1200 | 8.9
MASK | 0.18 | 0.2 | 0.2 | 0 | 0.42 | 0 | 0 | 0 | 0 | 0 | 0 | 0 | 298 | 0 | 298 | 0 | 0.001 | 0 | 298 | 1033 | 6.9
MASK | 0.16 | 0.2 | 0.2 | 0 | 0.44 | 0 | 0 | 0 | 0 | 0 | 0 | 0 | 298 | 0 | 298 | 0 | 0.001 | 0 | 298 | 969 | 17.3
MASK | 0.14 | 0.2 | 0.2 | 0 | 0.46 | 0 | 0 | 0 | 0 | 0 | 0 | 0 | 298 | 0 | 298 | 0 | 0.001 | 0 | 298 | 853 | 26.2
MASK | 0.18 | 0.2 | 0.2 | 0 | 0.42 | 0 | 0 | 0 | 0 | 0 | 1 | 65 | 298 | 0 | 1273 | 1 | 0.001 | 0 | 298 | 1400 | 11.6
MASK | 0.1489 | 0.2128 | 0.2128 | 0.2128 | 0.2128 | 0 | 0 | 0 | 0 | 0 | 1 | 0 | 298 | 0 | 298 | 0 | 0.001 | 0 | 298 | 1198 | 9
MASK | 0.0893 | 0.1786 | 0.1786 | 0.1786 | 0.375 | 0 | 0 | 0 | 1 | 0 | 0 | 0 | 298 | 0 | 298 | 0 | 0.00056 | 0 | 298 | 670 | 58
MASK | 0.1207 | 0.1724 | 0.1724 | 0.1724 | 0.3621 | 0 | 0 | 0 | 1 | 0 | 0 | 0 | 298 | 0 | 298 | 0 | 0.00056 | 0 | 298 | 904 | 40
MASK | 0.15 | 0.1667 | 0.1667 | 0.1667 | 0.35 | 0 | 0 | 0 | 0 | 0 | 0 | 0 | 298 | 0 | 298 | 0 | 0.00056 | 0 | 298 | 1028 | 15
MASK | 0.1774 | 0.1613 | 0.1613 | 0.1613 | 0.3387 | 0 | 0 | 0 | 0 | 0 | 0 | 0 | 298 | 0 | 298 | 0 | 0.00056 | 0 | 298 | 1371 | 15
MASK | 0.14 | 0.28 | 0.28 | 0 | 0.3 | 0 | 0 | 0 | 0 | 0 | 1 | 0 | 298 | 0 | 298 | 0 | 0.001 | 0 | 298 | 1000 | 21.5
MASK | 0.1443 | 0.2371 | 0.2371 | 0.1443 | 0.2371 | 0 | 0 | 0 | 0 | 0 | 1 | 0 | 298 | 0 | 298 | 0 | 0.001 | 0 | 298 | 959.3 | 33.8
MASK | 0.1639 | 0.1639 | 0.1639 | 0.1639 | 0.3443 | 0 | 0 | 0 | 0 | 0 | 0 | 0 | 298 | 0 | 298 | 0 | 0.005 | 0 | 298 | 1088.4 | 17.2
MASK | 0.1639 | 0.1639 | 0.1639 | 0.1639 | 0.3443 | 0 | 0 | 0 | 0 | 0 | 1 | 70 | 1273 | 1 | 298 | 0 | 0.005 | 0 | 298 | 1147.7 | 24.6
MASK | 0.1639 | 0.1639 | 0.1639 | 0.1639 | 0.3443 | 0 | 0 | 0 | 0 | 0 | 1 | 70 | 1273 | 1 | 873 | 50 | 0.005 | 0 | 298 | 1475.6 | 19.2
MASK | 0.1639 | 0.1639 | 0.1639 | 0.1639 | 0.3443 | 0 | 0 | 0 | 0 | 1 | 0 | 0 | 298 | 0 | 298 | 0 | 0.001 | 0 | 298 | 1005 | 32.88
MASK | 0.1667 | 0.1667 | 0.1667 | 0.1667 | 0.3333 | 0 | 0 | 0 | 0 | 0 | 0 | 0 | 298 | 0 | 298 | 0 | 0.001 | 0 | 203 | 1034 | 10.5
MASK | 0.1639 | 0.1639 | 0.1639 | 0.1639 | 0.3443 | 0 | 0 | 0 | 0 | 0 | 0 | 0 | 298 | 0 | 298 | 0 | 0.001 | 0 | 203 | 1168 | 15.8
MASK | 0.1613 | 0.1613 | 0.1613 | 0.1613 | 0.3548 | 0 | 0 | 0 | 0 | 0 | 0 | 0 | 298 | 0 | 298 | 0 | 0.001 | 0 | 203 | 1143 | 18
MASK | 0.1667 | 0.1667 | 0.1667 | 0.1667 | 0.3333 | 0 | 0 | 0 | 0 | 0 | 0 | 0 | 298 | 0 | 298 | 0 | 0.001 | 0 | 77 | 952 | 3.7
MASK | 0.1639 | 0.1639 | 0.1639 | 0.1639 | 0.3443 | 0 | 0 | 0 | 0 | 0 | 0 | 0 | 298 | 0 | 298 | 0 | 0.001 | 0 | 77 | 1051 | 6.7
MASK | 0.1613 | 0.1613 | 0.1613 | 0.1613 | 0.3548 | 0 | 0 | 0 | 0 | 0 | 0 | 0 | 298 | 0 | 298 | 0 | 0.001 | 0 | 77 | 1151 | 9.3
MASK | 0.12 | 0 | 0.2 | 0.2 | 0.48 | 0 | 0 | 0 | 1 | 0 | 0 | 0 | 298 | 0 | 298 | 0 | 0.002 | 0 | 298 | 757 | 45
MASK | 0.14 | 0 | 0.2 | 0.2 | 0.46 | 0 | 0 | 0 | 0 | 0 | 0 | 0 | 298 | 0 | 298 | 0 | 0.002 | 0 | 298 | 835 | 30
MASK | 0.16 | 0 | 0.2 | 0.2 | 0.44 | 0 | 0 | 0 | 0 | 0 | 0 | 0 | 298 | 0 | 298 | 0 | 0.002 | 0 | 298 | 956 | 12.7
MASK | 0.18 | 0 | 0.2 | 0.2 | 0.42 | 0 | 0 | 0 | 0 | 0 | 0 | 0 | 298 | 0 | 298 | 0 | 0.002 | 0 | 298 | 1173 | 9.1
MASK | 0.2 | 0 | 0.2 | 0.2 | 0.4 | 0 | 0 | 0 | 0 | 0 | 0 | 0 | 298 | 0 | 298 | 0 | 0.002 | 0 | 298 | 1357 | 6.4
MASK | 0.1613 | 0.1613 | 0.1613 | 0.1613 | 0.3548 | 0 | 0 | 0 | 0 | 0 | 0 | 0 | 298 | 0 | 298 | 0 | 0.001 | 0 | 298 | 900 | 18
MASK | 0.1613 | 0.1613 | 0.1613 | 0.1613 | 0.3548 | 0 | 0 | 0 | 0 | 0 | 1 | 0 | 298 | 0 | 298 | 0 | 0.001 | 0 | 298 | 876 | 29
MASK | 0.1905 | 0.2381 | 0.1429 | 0.1667 | 0.2619 | 0 | 0 | 0 | 0 | 0 | 0 | 0 | 298 | 0 | 298 | 0 | 0.001 | 0 | 298 | 1065 | 7.4
MASK | 0.1739 | 0.2174 | 0.1304 | 0.1522 | 0.3261 | 0 | 0 | 0 | 0 | 0 | 0 | 0 | 298 | 0 | 298 | 0 | 0.001 | 0 | 298 | 980 | 14.8
MASK | 0.1633 | 0.2041 | 0.1224 | 0.1429 | 0.3673 | 0 | 0 | 0 | 0 | 0 | 1 | 0 | 298 | 0 | 298 | 0 | 0.001 | 0 | 298 | 900 | 19.1
MASK | 0.1569 | 0.1961 | 0.1176 | 0.1373 | 0.3922 | 0 | 0 | 0 | 0 | 0 | 0 | 0 | 298 | 0 | 298 | 0 | 0.001 | 0 | 298 | 870 | 21.8
MASK | 0.1639 | 0 | 0.1639 | 0.1639 | 0.5082 | 0 | 0 | 0 | 0 | 0 | 0 | 0 | 298 | 0 | 298 | 0 | 0.001 | 0 | 298 | 1006.43 | 21.07
MASK | 0.1639 | 0 | 0.1639 | 0.3279 | 0.3443 | 0 | 0 | 0 | 0 | 0 | 0 | 0 | 298 | 0 | 298 | 0 | 0.001 | 0 | 298 | 1027.73 | 23.31
MASK | 0 | 0 | 0.1887 | 0.3774 | 0.3774 | 0 | 0.0566 | 0 | 0 | 0 | 0 | 0 | 298 | 0 | 298 | 0 | 0.0017 | 0 | 298 | 549 | 67
MASK | 0 | 0 | 0.1802 | 0.3604 | 0.3604 | 0 | 0.0541 | 0.045 | 0 | 0 | 0 | 0 | 298 | 0 | 298 | 0 | 0.0017 | 0 | 298 | 868 | 17
MASK | 0 | 0 | 0.1724 | 0.3448 | 0.3448 | 0 | 0.0517 | 0.0862 | 0 | 0 | 0 | 0 | 298 | 0 | 298 | 0 | 0.0017 | 0 | 298 | 578 | 2.5
MASK | 0 | 0 | 0.1653 | 0.3306 | 0.3306 | 0 | 0.0496 | 0.124 | 0 | 0 | 0 | 0 | 298 | 0 | 298 | 0 | 0.0017 | 0 | 298 | 358 | 1.6
MASK | 0.19 | 0.23 | 0 | 0.21 | 0.37 | 0 | 0 | 0 | 0 | 0 | 1 | 0 | 298 | 0 | 298 | 0 | 0.001 | 0 | 298 | 974 | 10.4
MASK | 0.18 | 0.27 | 0 | 0.2 | 0.35 | 0 | 0 | 0 | 0 | 0 | 1 | 0 | 298 | 0 | 298 | 0 | 0.001 | 0 | 298 | 956 | 19
MASK | 0.1429 | 0.1429 | 0.1429 | 0.1429 | 0.4286 | 0 | 0 | 0 | 0 | 0 | 1 | 0 | 298 | 0 | 298 | 0 | 0.0011 | 0 | 298 | 916.45 | 31.16
MASK | 0.1549 | 0.1408 | 0.1408 | 0.1408 | 0.4225 | 0 | 0 | 0 | 0 | 0 | 1 | 0 | 298 | 0 | 298 | 0 | 0.0011 | 0 | 298 | 952.64 | 28.2
MASK | 0.1608 | 0.1399 | 0.1399 | 0.1399 | 0.4196 | 0 | 0 | 0 | 0 | 0 | 1 | 0 | 298 | 0 | 298 | 0 | 0.0011 | 0 | 298 | 995.78 | 21.7
MASK | 0.1667 | 0.1389 | 0.1389 | 0.1389 | 0.4167 | 0 | 0 | 0 | 0 | 0 | 1 | 0 | 298 | 0 | 298 | 0 | 0.0011 | 0 | 298 | 961.18 | 15.01
MASK | 0.1724 | 0.1379 | 0.1379 | 0.1379 | 0.4138 | 0 | 0 | 0 | 0 | 0 | 1 | 0 | 298 | 0 | 298 | 0 | 0.0011 | 0 | 298 | 1060.59 | 17.21
MASK | 0.1781 | 0.137 | 0.137 | 0.137 | 0.411 | 0 | 0 | 0 | 0 | 0 | 1 | 0 | 298 | 0 | 298 | 0 | 0.0011 | 0 | 298 | 1038.37 | 13.46
MASK | 0.18 | 0.3 | 0.1 | 0.1 | 0.3 | 0 | 0.02 | 0 | 0 | 0 | 1 | 0 | 298 | 0 | 298 | 0 | 0.001 | 0 | 298 | 1096.3 | 15
MASK | 0.18 | 0.2 | 0.1 | 0.1 | 0.4 | 0 | 0.02 | 0 | 0 | 0 | 1 | 0 | 298 | 0 | 298 | 0 | 0.001 | 0 | 298 | 1263.7 | 18
MASK | 0.18 | 0.1 | 0.1 | 0.1 | 0.5 | 0 | 0.02 | 0 | 0 | 0 | 1 | 0 | 298 | 0 | 298 | 0 | 0.001 | 0 | 298 | 1251.7 | 14
MASK | 0.18 | 0 | 0.1 | 0.1 | 0.6 | 0 | 0.02 | 0 | 0 | 0 | 1 | 0 | 298 | 0 | 298 | 0 | 0.001 | 0 | 298 | 1357.9 | 14.5
MASK | 0.2 | 0.2 | 0.2 | 0.2 | 0.2 | 0 | 0 | 0 | 1 | 0 | 1 | 0 | 298 | 0 | 298 | 0 | 0.001 | 0 | 298 | 1350 | 3.17
MASK | 0.1751 | 0.1751 | 0.1751 | 0.1751 | 0.2995 | 0 | 0 | 0 | 1 | 0 | 1 | 0 | 298 | 0 | 298 | 0 | 0.001 | 0 | 298 | 1550 | 17.5
MASK | 0.1499 | 0.1499 | 0.1499 | 0.1499 | 0.4003 | 0 | 0 | 0 | 1 | 0 | 1 | 0 | 298 | 0 | 298 | 0 | 0.001 | 0 | 298 | 990.8 | 41.5
MASK | 0.125 | 0.125 | 0.125 | 0.125 | 0.5 | 0 | 0 | 0 | 1 | 0 | 1 | 0 | 298 | 0 | 298 | 0 | 0.001 | 0 | 298 | 922.6 | 56.3
MASK | 0.1 | 0.1 | 0.1 | 0.1 | 0.6 | 0 | 0 | 0 | 1 | 0 | 1 | 0 | 298 | 0 | 298 | 0 | 0.001 | 0 | 298 | 780 | 62.9
MASK | 0.075 | 0.075 | 0.075 | 0.075 | 0.6999 | 0 | 0 | 0 | 1 | 0 | 1 | 0 | 298 | 0 | 298 | 0 | 0.001 | 0 | 298 | 600 | 70.4
MASK | 0.05 | 0.05 | 0.05 | 0.05 | 0.8 | 0 | 0 | 0 | 1 | 0 | 1 | 0 | 298 | 0 | 298 | 0 | 0.001 | 0 | 298 | 450 | 59.5
MASK | 0.1639 | 0.0656 | 0.1639 | 0.1639 | 0.4426 | 0 | 0 | 0 | 0 | 0 | 1 | 0 | 298 | 0 | 298 | 0 | 0.0023 | 0 | 298 | 941.1 | 8.5
MASK | 0.1837 | 0.2041 | 0 | 0.2041 | 0.4082 | 0 | 0 | 0 | 0 | 0 | 1 | 0 | 298 | 0 | 298 | 0 | 0.001 | 0 | 298 | 1005 | 6.2
MASK | 0.0909 | 0.303 | 0 | 0.303 | 0.303 | 0 | 0 | 0 | 0 | 0 | 1 | 85 | 973 | 50 | 298 | 0 | 0.001 | 0 | 298 | 1187 | 26
MASK | 0 | 0.25 | 0.25 | 0.25 | 0.25 | 0 | 0 | 0 | 0 | 0 | 0 | 0 | 298 | 0 | 298 | 0 | 0.0001 | 0 | 298 | 464 | 45
MASK | 0.1563 | 0.1563 | 0.1563 | 0.1563 | 0.375 | 0 | 0 | 0 | 0 | 0 | 0 | 0 | 298 | 0 | 298 | 0 | 0.001 | 0 | 298 | 1078 | 13.07
MASK | 0.1563 | 0.1563 | 0.1563 | 0.1563 | 0.375 | 0 | 0 | 0 | 0 | 0 | 1 | 90 | 298 | 0 | 298 | 0 | 0.001 | 0 | 298 | 1956 | 10.17
MASK | 0.2 | 0 | 0.2 | 0.2 | 0.4 | 0 | 0 | 0 | 0 | 0 | 0 | 0 | 298 | 0 | 298 | 0 | 0.001 | 0 | 298 | 1092 | 14
MASK | 0.2 | 0 | 0.2 | 0.2 | 0.4 | 0 | 0 | 0 | 0 | 0 | 1 | 90 | 1073 | 1 | 298 | 0 | 0.001 | 0 | 298 | 1812 | 7
MASK | 0.2 | 0 | 0.2 | 0.2 | 0.4 | 0 | 0 | 0 | 0 | 0 | 1 | 90 | 1273 | 1 | 298 | 0 | 0.001 | 0 | 298 | 1174 | 10
MASK | 0.2 | 0 | 0.2 | 0.2 | 0.4 | 0 | 0 | 0 | 0 | 0 | 1 | 90 | 1473 | 1 | 298 | 0 | 0.001 | 0 | 298 | 1084 | 20.6
MASK | 0.2 | 0 | 0.2 | 0.2 | 0.4 | 0 | 0 | 0 | 0 | 0 | 1 | 90 | 298 | 0 | 298 | 0 | 0.001 | 0 | 298 | 988 | 24
MASK | 0.164 | 0.164 | 0.164 | 0.164 | 0.344 | 0 | 0 | 0 | 0 | 0 | 0 | 0 | 298 | 0 | 298 | 0 | 0.001 | 0 | 298 | 1059 | 12.8
MASK | 0.164 | 0 | 0.164 | 0.328 | 0.344 | 0 | 0 | 0 | 0 | 0 | 0 | 0 | 298 | 0 | 298 | 0 | 0.001 | 0 | 298 | 934 | 11.5
MASK | 0.139 | 0.215 | 0.215 | 0.215 | 0.216 | 0 | 0 | 0 | 0 | 0 | 0 | 0 | 298 | 0 | 298 | 0 | 0.001 | 0 | 298 | 1024 | 8.4
MASK | 0.163 | 0 | 0.1 | 0.4 | 0.337 | 0 | 0 | 0 | 0 | 0 | 0 | 0 | 298 | 0 | 298 | 0 | 0.001 | 0 | 298 | 1035 | 16.5
MASK | 0.163 | 0 | 0 | 0.5 | 0.337 | 0 | 0 | 0 | 0 | 0 | 0 | 0 | 298 | 0 | 298 | 0 | 0.001 | 0 | 298 | 1073 | 7.2
MASK | 0.154 | 0.1 | 0 | 0.45 | 0.296 | 0 | 0 | 0 | 0 | 0 | 0 | 0 | 298 | 0 | 298 | 0 | 0.001 | 0 | 298 | 994 | 5.9
MASK | 0.154 | 0 | 0 | 0.55 | 0.296 | 0 | 0 | 0 | 0 | 0 | 0 | 0 | 298 | 0 | 298 | 0 | 0.001 | 0 | 298 | 1123 | 5.6
MASK | 0.06 | 0.3 | 0.11 | 0.11 | 0.36 | 0.06 | 0 | 0 | 1 | 1 | 1 | 0 | 298 | 0 | 298 | 0 | 0.00042 | 0 | 298 | 853 | 29.6
MASK | 0.06 | 0.3 | 0.11 | 0.11 | 0.36 | 0.06 | 0 | 0 | 1 | 1 | 1 | 0 | 298 | 0 | 298 | 0 | 0.00042 | 0 | 873 | 668 | 17.7
MASK | 0.06 | 0.3 | 0.11 | 0.11 | 0.36 | 0.06 | 0 | 0 | 1 | 1 | 1 | 0 | 298 | 0 | 298 | 0 | 0.00042 | 0 | 973 | 628 | 23.7
MASK | 0.06 | 0.3 | 0.11 | 0.11 | 0.36 | 0.06 | 0 | 0 | 1 | 1 | 1 | 0 | 298 | 0 | 298 | 0 | 0.00042 | 0 | 1073 | 681 | 7.9
MASK | 0.06 | 0.3 | 0.11 | 0.11 | 0.36 | 0.06 | 0 | 0 | 1 | 1 | 1 | 0 | 298 | 0 | 298 | 0 | 0.00042 | 0 | 1173 | 533 | 3.3
MASK | 0.06 | 0.34 | 0.2 | 0.2 | 0.2 | 0 | 0 | 0 | 1 | 0 | 0 | 0 | 298 | 0 | 298 | 0 | 0.001 | 0 | 293 | 526 | 35
MASK | 0.06 | 0.34 | 0.2 | 0.2 | 0.2 | 0 | 0 | 0 | 1 | 0 | 1 | 90 | 1373 | 0.17 | 298 | 0 | 0.001 | 0 | 293 | 833 | 30
MASK | 0.11 | 0.29 | 0.2 | 0.2 | 0.2 | 0 | 0 | 0 | 1 | 0 | 0 | 0 | 298 | 0 | 298 | 0 | 0.001 | 0 | 293 | 1000 | 29
MASK | 0.11 | 0.29 | 0.2 | 0.2 | 0.2 | 0 | 0 | 0 | 1 | 0 | 1 | 90 | 1373 | 0.17 | 298 | 0 | 0.001 | 0 | 293 | 1380 | 30
MASK | 0.13 | 0.27 | 0.2 | 0.2 | 0.2 | 0 | 0 | 0 | 1 | 0 | 0 | 0 | 298 | 0 | 298 | 0 | 0.001 | 0 | 293 | 1022 | 13
MASK | 0.15 | 0.25 | 0.2 | 0.2 | 0.2 | 0 | 0 | 0 | 1 | 0 | 0 | 0 | 298 | 0 | 298 | 0 | 0.001 | 0 | 293 | 1208 | 5
MASK | 0.06 | 0.3 | 0.11 | 0.11 | 0.36 | 0.05 | 0 | 0.01 | 1 | 1 | 1 | 0 | 298 | 0 | 298 | 0 | 0.0017 | 0 | 298 | 871.7 | 34.2
MASK | 0.078 | 0.206 | 0.122 | 0.115 | 0.407 | 0.072 | 0 | 0 | 1 | 0 | 0 | 0 | 298 | 0 | 298 | 0 | 0.0033 | 0 | 298 | 1074.9 | 12.5
MASK | 0.05 | 0 | 0.2 | 0.4 | 0.3 | 0.05 | 0 | 0 | 1 | 0 | 1 | 80 | 298 | 0 | 298 | 0 | 0.001 | 0 | 298 | 669 | 48
MASK | 0.1585 | 0.3211 | 0.1076 | 0.1115 | 0.3013 | 0 | 0 | 0 | 1 | 6 | 1 | 0 | 298 | 0 | 298 | 0 | 0.001 | 1 | 298 | 3361 | 44
MASK | 0.037 | 0.15 | 0.12 | 0.198 | 0.495 | 0 | 0 | 0 | 1 | 0 | 1 | 73 | 298 | 0 | 298 | 0 | 0.001 | 0 | 298 | 1275 | 40
MASK | 0.037 | 0.15 | 0.12 | 0.198 | 0.495 | 0 | 0 | 0 | 1 | 0 | 1 | 73 | 1173 | 0.08 | 298 | 0 | 0.001 | 0 | 298 | 990 | 60
MASK | 0.037 | 0.15 | 0.12 | 0.198 | 0.495 | 0 | 0 | 0 | 1 | 0 | 1 | 73 | 1173 | 0.25 | 298 | 0 | 0.001 | 0 | 298 | 990 | 67
MASK | 0.17 | 0 | 0.1 | 0.36 | 0.35 | 0 | 0.02 | 0 | 0 | 4 | 1 | 0 | 298 | 0 | 298 | 0 | 0.001 | 0 | 298 | 1267 | 20.1
MASK | 0.17 | 0 | 0.1 | 0.36 | 0.35 | 0 | 0.02 | 0 | 0 | 4 | 1 | 0 | 298 | 0 | 298 | 0 | 0.001 | 0 | 873 | 643 | 32
MASK | 0.17 | 0 | 0.1 | 0.36 | 0.35 | 0 | 0.02 | 0 | 0 | 4 | 1 | 0 | 298 | 0 | 298 | 0 | 0.001 | 0 | 973 | 429 | 36
MASK | 0.17 | 0 | 0.1 | 0.36 | 0.35 | 0 | 0.02 | 0 | 0 | 4 | 1 | 0 | 298 | 0 | 298 | 0 | 0.001 | 0 | 1073 | 217 | 36
MASK | 0.1 | 0.3 | 0.11 | 0.11 | 0.36 | 0 | 0 | 0.02 | 0 | 0 | 0 | 0 | 298 | 0 | 298 | 0 | 0.001 | 0 | 298 | 889 | 32
MASK | 0.08 | 0.3 | 0.11 | 0.11 | 0.36 | 0 | 0 | 0.04 | 0 | 0 | 0 | 0 | 298 | 0 | 298 | 0 | 0.001 | 0 | 298 | 907 | 16.6
MASK | 0.06 | 0.3 | 0.11 | 0.11 | 0.36 | 0 | 0 | 0.06 | 0 | 0 | 0 | 0 | 298 | 0 | 298 | 0 | 0.001 | 0 | 298 | 972 | 5
MASK | 0.04 | 0.3 | 0.11 | 0.11 | 0.36 | 0 | 0 | 0.08 | 0 | 0 | 0 | 0 | 298 | 0 | 298 | 0 | 0.001 | 0 | 298 | 1064 | 4.7
MASK | 0.0926 | 0.2778 | 0.1019 | 0.1019 | 0.3333 | 0 | 0 | 0.0926 | 0 | 0 | 0 | 0 | 298 | 0 | 298 | 0 | 0.001 | 0 | 298 | 1134 | 4
MASK | 0.0455 | 0.303 | 0.1515 | 0.1515 | 0.303 | 0.0455 | 0 | 0 | 1 | 4 | 1 | 0 | 298 | 0 | 998 | 24 | 0.0012 | 0 | 298 | 1069.5 | 4.6
MASK | 0.0435 | 0.2899 | 0.1449 | 0.1449 | 0.2899 | 0.087 | 0 | 0 | 1 | 4 | 1 | 0 | 298 | 0 | 998 | 24 | 0.0012 | 0 | 298 | 1087.3 | 3.9
MASK | 0.1233 | 0.274 | 0.137 | 0.137 | 0.274 | 0.0548 | 0 | 0 | 1 | 4 | 1 | 0 | 298 | 0 | 998 | 24 | 0.0012 | 0 | 298 | 1150.5 | 2.7
MASK | 0.08 | 0.36 | 0.15 | 0.18 | 0.18 | 0.04 | 0.01 | 0 | 1 | 0 | 0 | 0 | 298 | 0 | 298 | 0 | 0.0005 | 0 | 298 | 840 | 36
MASK | 0.08 | 0.36 | 0.15 | 0.18 | 0.18 | 0.04 | 0.01 | 0 | 1 | 0 | 1 | 80 | 298 | 0 | 298 | 0 | 0.0005 | 0 | 298 | 1600 | 1
MASK | 0.08 | 0.36 | 0.15 | 0.18 | 0.18 | 0.04 | 0.01 | 0 | 1 | 0 | 1 | 80 | 1273 | 1 | 298 | 0 | 0.0005 | 0 | 298 | 1480 | 21
MASK | 0.1 | 0 | 0.2 | 0.4 | 0.3 | 0 | 0 | 0 | 1 | 0 | 0 | 0 | 298 | 0 | 298 | 0 | 0.0005 | 0 | 298 | 649.1 | 24.7
MASK | 0.1 | 0 | 0.2 | 0.4 | 0.3 | 0 | 0 | 0 | 1 | 0 | 1 | 80 | 298 | 0 | 298 | 0 | 0.0005 | 0 | 298 | 1593.6 | 2.2
MASK | 0.1 | 0 | 0.2 | 0.4 | 0.3 | 0 | 0 | 0 | 1 | 0 | 1 | 80 | 873 | 1 | 298 | 0 | 0.0005 | 0 | 298 | 1359.9 | 5.1
MASK | 0.1 | 0 | 0.2 | 0.4 | 0.3 | 0 | 0 | 0 | 1 | 0 | 1 | 80 | 1073 | 1 | 298 | 0 | 0.0005 | 0 | 298 | 1291.5 | 20.8
MASK | 0.1111 | 0.2222 | 0.2222 | 0.2222 | 0.2222 | 0 | 0 | 0 | 1 | 2 | 1 | 0 | 298 | 0 | 298 | 0 | 0.00067 | 0 | 298 | 941 | 28
MASK | 0.1098 | 0.2208 | 0.2208 | 0.2208 | 0.2208 | 0 | 0 | 0.0069 | 1 | 2 | 1 | 0 | 298 | 0 | 298 | 0 | 0.00067 | 0 | 298 | 1114.2 | 22.5
MASK | 0.1069 | 0.2164 | 0.2164 | 0.2164 | 0.2164 | 0 | 0 | 0.0277 | 1 | 2 | 1 | 0 | 298 | 0 | 298 | 0 | 0.00067 | 0 | 298 | 1147.1 | 13.2
MASK | 0.1041 | 0.2121 | 0.2121 | 0.2121 | 0.2121 | 0 | 0 | 0.0475 | 1 | 2 | 1 | 0 | 298 | 0 | 298 | 0 | 0.00067 | 0 | 298 | 1174.7 | 8.7
MASK | 0.1015 | 0.208 | 0.208 | 0.208 | 0.208 | 0 | 0 | 0.0664 | 1 | 2 | 1 | 0 | 298 | 0 | 298 | 0 | 0.00067 | 0 | 298 | 1192.3 | 6.6
MASK | 0.0991 | 0.2043 | 0.2043 | 0.2043 | 0.2043 | 0 | 0 | 0.0836 | 1 | 2 | 1 | 0 | 298 | 0 | 298 | 0 | 0.00067 | 0 | 298 | 1224.5 | 5.6
MASK | 0.1 | 0 | 0.13 | 0.59 | 0.18 | 0 | 0 | 0 | 1 | 0 | 1 | 85 | 1073 | 0.17 | 298 | 0 | 0.00083 | 0 | 298 | 1263 | 23
MASK | 0.1 | 0 | 0.13 | 0.59 | 0.18 | 0 | 0 | 0 | 1 | 0 | 1 | 85 | 1073 | 0.17 | 298 | 0 | 0.00083 | 0 | 77 | 1820 | 35
MASK | 0.1 | 0 | 0.13 | 0.59 | 0.18 | 0 | 0 | 0 | 1 | 0 | 1 | 85 | 1073 | 0.17 | 823 | 2 | 0.00083 | 0 | 298 | 1422 | 20
MASK | 0.1 | 0 | 0.13 | 0.59 | 0.18 | 0 | 0 | 0 | 1 | 0 | 1 | 85 | 1073 | 0.17 | 823 | 2 | 0.00083 | 0 | 77 | 1773 | 15
MASK | 0.16 | 0.3 | 0.2 | 0.1 | 0.24 | 0 | 0 | 0 | 0 | 0 | 0 | 0 | 298 | 0 | 298 | 0 | 0.001 | 0 | 300 | 978 | 15
MASK | 0.04 | 0.28 | 0.18 | 0.18 | 0.28 | 0.04 | 0 | 0 | 1 | 0 | 1 | 80 | 298 | 0 | 873 | 100 | 0.001 | 0 | 298 | 1741 | 19.5
MASK | 0.04 | 0.28 | 0.18 | 0.18 | 0.28 | 0.04 | 0 | 0 | 1 | 0 | 1 | 80 | 298 | 0 | 1073 | 72 | 0.001 | 0 | 298 | 1295 | 29.1
MASK | 0.1099 | 0.3846 | 0.1099 | 0.3846 | 0.011 | 0 | 0 | 0 | 1 | 0 | 1 | 0 | 298 | 0 | 298 | 0 | 0.00167 | 0 | 200 | 790 | 13.8
MASK | 0.1099 | 0.3846 | 0.1099 | 0.3846 | 0.011 | 0 | 0 | 0 | 1 | 0 | 1 | 0 | 298 | 0 | 298 | 0 | 0.00167 | 0 | 100 | 939 | 21.5
MASK | 0.03 | 0.235 | 0.24 | 0.157 | 0.277 | 0.045 | 0.016 | 0 | 1 | 0 | 1 | 0 | 298 | 0 | 298 | 0 | 0.001 | 0 | 298 | 639 | 56.6
MASK | 0.1489 | 0.2128 | 0.2128 | 0.2128 | 0.2128 | 0 | 0 | 0 | 1 | 0 | 1 | 67 | 1273 | 0.17 | 298 | 0 | 0.001 | 0 | 298 | 1290 | 20.6
MASK | 0.1667 | 0 | 0.1667 | 0.3333 | 0.3333 | 0 | 0 | 0 | 1 | 0 | 1 | 85 | 1273 | 0.17 | 298 | 0 | 0.001 | 0 | 298 | 1115 | 20.6
MASK | 0.1667 | 0 | 0.1667 | 0.3333 | 0.3333 | 0 | 0 | 0 | 1 | 0 | 1 | 85 | 933 | 1 | 298 | 0 | 0.001 | 0 | 298 | 1579 | 11.7
MASK | 0.1667 | 0 | 0.1667 | 0.3333 | 0.3333 | 0 | 0 | 0 | 1 | 0 | 0 | 0 | 298 | 0 | 298 | 0 | 0.001 | 0 | 298 | 1091 | 13.3
MASK | 0.1304 | 0.2174 | 0.2174 | 0.2174 | 0.2174 | 0 | 0 | 0 | 1 | 0 | 1 | 40 | 298 | 0 | 298 | 0 | 0.001 | 0 | 298 | 1310 | 3.6
MASK | 0.1304 | 0.2174 | 0.2174 | 0.2174 | 0.2174 | 0 | 0 | 0 | 1 | 0 | 1 | 40 | 1173 | 1 | 298 | 0 | 0.001 | 0 | 298 | 1191 | 9.7
MASK | 0.1304 | 0.2174 | 0.2174 | 0.2174 | 0.2174 | 0 | 0 | 0 | 1 | 0 | 1 | 40 | 1273 | 1 | 298 | 0 | 0.001 | 0 | 298 | 994 | 22.4
MASK | 0.1304 | 0.2174 | 0.2174 | 0.2174 | 0.2174 | 0 | 0 | 0 | 1 | 0 | 1 | 40 | 1373 | 1 | 298 | 0 | 0.001 | 0 | 298 | 857 | 29.7
MASK | 0.1304 | 0.2174 | 0.2174 | 0.2174 | 0.2174 | 0 | 0 | 0 | 1 | 0 | 1 | 40 | 1173 | 2 | 298 | 0 | 0.001 | 0 | 298 | 1050 | 14.9
MASK | 0.1304 | 0.2174 | 0.2174 | 0.2174 | 0.2174 | 0 | 0 | 0 | 1 | 0 | 1 | 40 | 1273 | 2 | 298 | 0 | 0.001 | 0 | 298 | 864 | 27.3
MASK | 0.1304 | 0.2174 | 0.2174 | 0.2174 | 0.2174 | 0 | 0 | 0 | 1 | 0 | 1 | 40 | 1373 | 2 | 298 | 0 | 0.001 | 0 | 298 | 776 | 34.4
MASK | 0.1639 | 0.1639 | 0.1639 | 0.1639 | 0.3443 | 0 | 0 | 0 | 0 | 0 | 0 | 0 | 298 | 0 | 298 | 0 | 0.00025 | 0 | 298 | 1080 | 16.2
MASK | 0.1639 | 0.1639 | 0.1639 | 0.1639 | 0.3443 | 0 | 0 | 0 | 0 | 0 | 1 | 85 | 933 | 1 | 298 | 0 | 0.00025 | 0 | 298 | 1638 | 16
MASK | 0.1639 | 0.1639 | 0.1639 | 0.1639 | 0.3443 | 0 | 0 | 0 | 0 | 0 | 1 | 85 | 973 | 1 | 298 | 0 | 0.00025 | 0 | 298 | 1442 | 21.4
MASK | 0.1639 | 0.1639 | 0.1639 | 0.1639 | 0.3443 | 0 | 0 | 0 | 0 | 0 | 1 | 85 | 1013 | 1 | 298 | 0 | 0.00025 | 0 | 298 | 1340 | 25
MASK | 0.1639 | 0.1639 | 0.1639 | 0.1639 | 0.3443 | 0 | 0 | 0 | 0 | 0 | 1 | 85 | 1173 | 1 | 298 | 0 | 0.00025 | 0 | 298 | 1147 | 24
MASK | 0.19 | 0.2 | 0 | 0.2 | 0.41 | 0 | 0 | 0 | 0 | 0 | 1 | 83 | 933 | 1 | 298 | 0 | 0.00025 | 0 | 298 | 1520 | 24.24
MASK | 0.19 | 0.2 | 0 | 0.2 | 0.41 | 0 | 0 | 0 | 0 | 0 | 1 | 83 | 1013 | 1 | 298 | 0 | 0.00025 | 0 | 298 | 1300 | 23
MASK | 0.19 | 0.2 | 0 | 0.2 | 0.41 | 0 | 0 | 0 | 0 | 0 | 1 | 83 | 1053 | 1 | 298 | 0 | 0.00025 | 0 | 298 | 1200 | 22
MASK | 0.19 | 0.2 | 0 | 0.2 | 0.41 | 0 | 0 | 0 | 0 | 0 | 0 | 0 | 298 | 0 | 298 | 0 | 0.00025 | 0 | 298 | 1050 | 16
MASK | 0.19 | 0.2 | 0 | 0.2 | 0.41 | 0 | 0 | 0 | 0 | 1 | 1 | 0 | 298 | 0 | 298 | 0 | 0.00025 | 0 | 298 | 1060 | 50
MASK | 0.2245 | 0 | 0 | 0.7377 | 0.0377 | 0 | 0 | 0 | 1 | 0 | 0 | 0 | 298 | 0 | 298 | 0 | 0.001 | 0 | 298 | 906 | 14
MASK | 0.2245 | 0 | 0 | 0.7377 | 0.0377 | 0 | 0 | 0 | 1 | 0 | 1 | 83 | 853 | 1 | 298 | 0 | 0.001 | 0 | 298 | 1670 | 21.8
MASK | 0.2245 | 0 | 0 | 0.7377 | 0.0377 | 0 | 0 | 0 | 1 | 0 | 1 | 83 | 873 | 1 | 298 | 0 | 0.001 | 0 | 298 | 1610 | 22.9
MASK | 0.2245 | 0 | 0 | 0.7377 | 0.0377 | 0 | 0 | 0 | 1 | 0 | 1 | 83 | 913 | 1 | 298 | 0 | 0.001 | 0 | 298 | 1530 | 24.3
MASK | 0.2245 | 0 | 0 | 0.7377 | 0.0377 | 0 | 0 | 0 | 1 | 0 | 1 | 83 | 933 | 1 | 298 | 0 | 0.001 | 0 | 298 | 1400 | 24.7
MASK | 0.2245 | 0 | 0 | 0.7377 | 0.0377 | 0 | 0 | 0 | 1 | 0 | 1 | 83 | 1013 | 1 | 298 | 0 | 0.001 | 0 | 298 | 1280 | 17
MASK | 0.1639 | 0.1639 | 0.1639 | 0.1639 | 0.3443 | 0 | 0 | 0 | 0 | 4 | 1 | 0 | 873 | 5 | 298 | 0 | 0.0002 | 0 | 298 | 1907 | 7.5
MASK | 0.1639 | 0.1639 | 0.1639 | 0.1639 | 0.3443 | 0 | 0 | 0 | 0 | 4 | 1 | 0 | 933 | 1 | 298 | 0 | 0.0002 | 0 | 298 | 1779 | 9.4
MASK | 0.1639 | 0.1639 | 0.1639 | 0.1639 | 0.3443 | 0 | 0 | 0 | 0 | 4 | 1 | 0 | 973 | 1 | 298 | 0 | 0.0002 | 0 | 298 | 1694 | 12.2
MASK | 0.1639 | 0.1639 | 0.1639 | 0.1639 | 0.3443 | 0 | 0 | 0 | 0 | 4 | 1 | 0 | 1073 | 1 | 298 | 0 | 0.0002 | 0 | 298 | 1286 | 23.8
MASK | 0.1639 | 0.1639 | 0.1639 | 0.1639 | 0.3443 | 0 | 0 | 0 | 0 | 4 | 1 | 0 | 1273 | 1 | 298 | 0 | 0.0002 | 0 | 298 | 1203 | 31.5
MASK | 0.1639 | 0.1639 | 0.1639 | 0.1639 | 0.3443 | 0 | 0 | 0 | 0 | 4 | 1 | 0 | 298 | 0 | 298 | 0 | 0.0002 | 0 | 298 | 1640 | 15.7
MASK | 0.1639 | 0.1639 | 0.1639 | 0.1639 | 0.3443 | 0 | 0 | 0 | 0 | 4 | 0 | 0 | 298 | 0 | 298 | 0 | 0.0002 | 0 | 298 | 1198 | 13.2
MASK | 0.1639 | 0.1639 | 0.1639 | 0.1639 | 0.3443 | 0 | 0 | 0 | 0 | 4 | 1 | 0 | 573 | 2 | 298 | 0 | 0.0002 | 0 | 298 | 1615 | 14.8
MASK | 0.0698 | 0.2326 | 0.2326 | 0.2326 | 0.2326 | 0 | 0 | 0 | 1 | 0 | 0 | 0 | 298 | 0 | 298 | 0 | 0.0004 | 0 | 298 | 342 | 60.7
MASK | 0.0698 | 0.2326 | 0.2326 | 0.2326 | 0.2326 | 0 | 0 | 0 | 1 | 0 | 1 | 0 | 298 | 0 | 973 | 72 | 0.0004 | 0 | 298 | 524 | 45
MASK | 0.0698 | 0.2326 | 0.2326 | 0.2326 | 0.2326 | 0 | 0 | 0 | 1 | 0 | 1 | 0 | 298 | 0 | 1173 | 72 | 0.0004 | 0 | 298 | 564 | 46
MASK | 0.0909 | 0.2727 | 0.1818 | 0.1818 | 0.2727 | 0 | 0 | 0 | 1 | 0 | 1 | 0 | 298 | 0 | 298 | 0 | 0.001 | 0 | 298 | 453 | 62
MASK | 0.0909 | 0.2727 | 0.1818 | 0.1818 | 0.2727 | 0 | 0 | 0 | 1 | 0 | 1 | 0 | 298 | 0 | 1023 | 50 | 0.001 | 0 | 298 | 720 | 48
MASK | 0.0909 | 0.2727 | 0.1818 | 0.1818 | 0.2727 | 0 | 0 | 0 | 1 | 0 | 1 | 60 | 298 | 0 | 1023 | 50 | 0.001 | 0 | 298 | 1020 | 20
MASK | 0.1639 | 0.1639 | 0.1639 | 0.1639 | 0.3443 | 0 | 0 | 0 | 0 | 0 | 1 | 90 | 298 | 0 | 298 | 0 | 0.00083 | 0 | 298 | 792 | 5.3
MASK | 0.1639 | 0.1639 | 0.1639 | 0.1639 | 0.3443 | 0 | 0 | 0 | 0 | 0 | 1 | 90 | 1073 | 1 | 298 | 0 | 0.00083 | 0 | 298 | 1175 | 11
MASK | 0.1639 | 0.1639 | 0.1639 | 0.1639 | 0.3443 | 0 | 0 | 0 | 0 | 0 | 0 | 0 | 298 | 0 | 298 | 0 | 0.00083 | 0 | 298 | 1105 | 17
MASK | 0.075 | 0.219 | 0.109 | 0.219 | 0.328 | 0.05 | 0 | 0 | 1 | 0 | 1 | 90 | 873 | 8 | 298 | 0 | 0.001 | 0 | 298 | 2118 | 16
MASK | 0.075 | 0.219 | 0.109 | 0.219 | 0.328 | 0.05 | 0 | 0 | 1 | 0 | 1 | 90 | 298 | 0 | 298 | 0 | 0.001 | 0 | 298 | 1790 | 2.6
MASK | 0.1111 | 0.2222 | 0.2222 | 0.2222 | 0.2222 | 0 | 0 | 0 | 1 | 4 | 1 | 0 | 298 | 0 | 298 | 0 | 0.001 | 0 | 298 | 899 | 35.6
MASK | 0.1111 | 0.2222 | 0.2222 | 0.2222 | 0.2222 | 0 | 0 | 0 | 1 | 4 | 1 | 0 | 973 | 1 | 298 | 0 | 0.001 | 0 | 298 | 1552 | 7.1
MASK | 0.1111 | 0.2222 | 0.2222 | 0.2222 | 0.2222 | 0 | 0 | 0 | 1 | 4 | 1 | 0 | 1073 | 1 | 298 | 0 | 0.001 | 0 | 298 | 1375 | 13.2
MASK | 0.1111 | 0.2222 | 0.2222 | 0.2222 | 0.2222 | 0 | 0 | 0 | 1 | 4 | 1 | 0 | 1173 | 1 | 298 | 0 | 0.001 | 0 | 298 | 1200 | 19.8
MASK | 0.1111 | 0.2222 | 0.2222 | 0.2222 | 0.2222 | 0 | 0 | 0 | 1 | 4 | 1 | 0 | 1273 | 1 | 298 | 0 | 0.001 | 0 | 298 | 1056 | 30
MASK | 0.1111 | 0.2222 | 0.2222 | 0.2222 | 0.2222 | 0 | 0 | 0 | 1 | 4 | 1 | 0 | 298 | 0 | 298 | 0 | 0.0001 | 0 | 298 | 721 | 22
MASK | 0.1111 | 0.2222 | 0.2222 | 0.2222 | 0.2222 | 0 | 0 | 0 | 1 | 0 | 0 | 0 | 298 | 0 | 298 | 0 | 0.001 | 0 | 298 | 714 | 41.6
MASK | 0.1111 | 0.2222 | 0.2222 | 0.2222 | 0.2222 | 0 | 0 | 0 | 1 | 0 | 1 | 0 | 923 | 0.5 | 298 | 0 | 0.001 | 0 | 298 | 710 | 35.9
MASK | 0.1111 | 0.2222 | 0.2222 | 0.2222 | 0.2222 | 0 | 0 | 0 | 1 | 0 | 1 | 0 | 923 | 1 | 298 | 0 | 0.001 | 0 | 298 | 915 | 28
MASK | 0.1111 | 0.2222 | 0.2222 | 0.2222 | 0.2222 | 0 | 0 | 0 | 1 | 0 | 1 | 0 | 923 | 2 | 298 | 0 | 0.001 | 0 | 298 | 1189 | 30
MASK | 0.1111 | 0.2222 | 0.2222 | 0.2222 | 0.2222 | 0 | 0 | 0 | 1 | 0 | 1 | 0 | 923 | 4 | 298 | 0 | 0.001 | 0 | 298 | 1216 | 25.9
MASK | 0.1111 | 0.2222 | 0.2222 | 0.2222 | 0.2222 | 0 | 0 | 0 | 1 | 0 | 1 | 0 | 923 | 8 | 298 | 0 | 0.001 | 0 | 298 | 1220 | 25
MASK | 0.1489 | 0.2128 | 0.2128 | 0.2128 | 0.2128 | 0 | 0 | 0 | 1 | 0 | 1 | 0 | 973 | 2 | 298 | 0 | 0.001 | 0 | 298 | 1255 | 12.7
MASK | 0.1489 | 0.2128 | 0.2128 | 0.2128 | 0.2128 | 0 | 0 | 0 | 1 | 0 | 1 | 0 | 1173 | 2 | 298 | 0 | 0.001 | 0 | 298 | 1432 | 26.8
MASK | 0.1489 | 0.2128 | 0.2128 | 0.2128 | 0.2128 | 0 | 0 | 0 | 1 | 0 | 1 | 0 | 1373 | 2 | 298 | 0 | 0.001 | 0 | 298 | 1259 | 30.7
MASK | 0.1489 | 0.2128 | 0.2128 | 0.2128 | 0.2128 | 0 | 0 | 0 | 1 | 0 | 1 | 30 | 1373 | 0.08 | 298 | 0 | 0.001 | 0 | 298 | 1090 | 17
MASK | 0.1975 | 0.2593 | 0.0247 | 0.2593 | 0.2593 | 0 | 0 | 0 | 1 | 0 | 0 | 0 | 298 | 0 | 298 | 0 | 0.001 | 0 | 298 | 1427 | 3
MASK | 0.16 | 0.21 | 0.197 | 0.21 | 0.21 | 0 | 0.013 | 0 | 1 | 0 | 0 | 0 | 298 | 0 | 298 | 0 | 0.001 | 0 | 298 | 1492 | 3
MASK | 0.16 | 0.21 | 0.19 | 0.21 | 0.21 | 0 | 0.02 | 0 | 1 | 0 | 0 | 0 | 298 | 0 | 298 | 0 | 0.001 | 0 | 298 | 1592 | 3
MASK | 0.1975 | 0.2593 | 0.0247 | 0.2593 | 0.2593 | 0 | 0 | 0 | 1 | 0 | 0 | 0 | 298 | 0 | 298 | 0 | 0.001 | 0 | 673 | 1317 | 8
MASK | 0.16 | 0.21 | 0.197 | 0.21 | 0.21 | 0 | 0.013 | 0 | 1 | 0 | 0 | 0 | 298 | 0 | 298 | 0 | 0.001 | 0 | 673 | 1412 | 4
MASK | 0.16 | 0.21 | 0.19 | 0.21 | 0.21 | 0 | 0.02 | 0 | 1 | 0 | 0 | 0 | 298 | 0 | 298 | 0 | 0.001 | 0 | 673 | 1434 | 5
MASK | 0.16 | 0.21 | 0.17 | 0.21 | 0.21 | 0 | 0.04 | 0 | 1 | 0 | 0 | 0 | 298 | 0 | 298 | 0 | 0.001 | 0 | 673 | 1460 | 0.5
MASK | 0.1975 | 0.2593 | 0.0247 | 0.2593 | 0.2593 | 0 | 0 | 0 | 1 | 0 | 0 | 0 | 298 | 0 | 298 | 0 | 0.001 | 0 | 973 | 477 | 2
MASK | 0.16 | 0.21 | 0.197 | 0.21 | 0.21 | 0 | 0.013 | 0 | 1 | 0 | 0 | 0 | 298 | 0 | 298 | 0 | 0.001 | 0 | 973 | 562 | 3
MASK | 0.16 | 0.21 | 0.19 | 0.21 | 0.21 | 0 | 0.02 | 0 | 1 | 0 | 0 | 0 | 298 | 0 | 298 | 0 | 0.001 | 0 | 973 | 597 | 9
MASK | 0.16 | 0.21 | 0.17 | 0.21 | 0.21 | 0 | 0.04 | 0 | 1 | 0 | 0 | 0 | 298 | 0 | 298 | 0 | 0.001 | 0 | 973 | 524 | 38
MASK | 0.0682 | 0.2273 | 0.2273 | 0.2273 | 0.2273 | 0.0227 | 0 | 0 | 1 | 0 | 0 | 0 | 298 | 0 | 298 | 0 | 0.001 | 0 | 298 | 635 | 81
MASK | 0.0667 | 0.2222 | 0.2222 | 0.2222 | 0.2222 | 0.0444 | 0 | 0 | 1 | 0 | 0 | 0 | 298 | 0 | 298 | 0 | 0.001 | 0 | 298 | 758 | 47
MASK | 0.0652 | 0.2174 | 0.2174 | 0.2174 | 0.2174 | 0.0652 | 0 | 0 | 1 | 0 | 0 | 0 | 298 | 0 | 298 | 0 | 0.001 | 0 | 298 | 852 | 15
MASK | 0.0638 | 0.2128 | 0.2128 | 0.2128 | 0.2128 | 0.0851 | 0 | 0 | 1 | 0 | 0 | 0 | 298 | 0 | 298 | 0 | 0.001 | 0 | 298 | 922 | 7
MASK | 0.0625 | 0.2083 | 0.2083 | 0.2083 | 0.2083 | 0.1042 | 0 | 0 | 1 | 0 | 0 | 0 | 298 | 0 | 298 | 0 | 0.001 | 0 | 298 | 487 | 3
MASK | 0.0698 | 0.2326 | 0.2326 | 0.2326 | 0.2326 | 0 | 0 | 0 | 1 | 0 | 0 | 0 | 298 | 0 | 298 | 0 | 0.001 | 0 | 298 | 450 | 88
MASK | 0.0698 | 0.2326 | 0.2326 | 0.2326 | 0.2326 | 0 | 0 | 0 | 1 | 0 | 1 | 50 | 298 | 0 | 298 | 0 | 0.001 | 0 | 298 | 743 | 49
MASK | 0.0698 | 0.2326 | 0.2326 | 0.2326 | 0.2326 | 0 | 0 | 0 | 1 | 0 | 1 | 50 | 973 | 4 | 298 | 0 | 0.001 | 0 | 298 | 810 | 19
MASK | 0.0698 | 0.2326 | 0.2326 | 0.2326 | 0.2326 | 0 | 0 | 0 | 1 | 0 | 1 | 50 | 973 | 24 | 298 | 0 | 0.001 | 0 | 298 | 999 | 14
MASK | 0.0698 | 0.2326 | 0.2326 | 0.2326 | 0.2326 | 0 | 0 | 0 | 1 | 0 | 1 | 50 | 973 | 48 | 298 | 0 | 0.001 | 0 | 298 | 1068 | 14
MASK | 0.0698 | 0.2326 | 0.2326 | 0.2326 | 0.2326 | 0 | 0 | 0 | 1 | 0 | 1 | 50 | 973 | 96 | 298 | 0 | 0.001 | 0 | 298 | 1103 | 15
MASK | 0.0476 | 0.2381 | 0.2381 | 0.2381 | 0.2381 | 0 | 0 | 0 | 1 | 0 | 1 | 80 | 298 | 0 | 298 | 0 | 0.0001 | 0 | 298 | 1205 | 9.6
MASK | 0.0476 | 0.2381 | 0.2381 | 0.2381 | 0.2381 | 0 | 0 | 0 | 1 | 0 | 1 | 80 | 298 | 0 | 823 | 0.25 | 0.0001 | 0 | 298 | 1541 | 7.2
MASK | 0.0476 | 0.2381 | 0.2381 | 0.2381 | 0.2381 | 0 | 0 | 0 | 1 | 0 | 1 | 80 | 298 | 0 | 823 | 1 | 0.0001 | 0 | 298 | 1404 | 6.9
MASK | 0.0476 | 0.2381 | 0.2381 | 0.2381 | 0.2381 | 0 | 0 | 0 | 1 | 0 | 1 | 80 | 298 | 0 | 823 | 25 | 0.0001 | 0 | 298 | 1544 | 3.1
MASK | 0.0476 | 0.2381 | 0.2381 | 0.2381 | 0.2381 | 0 | 0 | 0 | 1 | 0 | 1 | 80 | 298 | 0 | 823 | 100 | 0.0001 | 0 | 298 | 1319 | 12
MASK | 0.2 | 0.2 | 0.2 | 0.2 | 0.2 | 0 | 0 | 0 | 1 | 4 | 1 | 0 | 298 | 0 | 298 | 0 | 0.0017 | 0 | 298 | 1012 | 7.85
MASK | 0.1111 | 0.2222 | 0.2222 | 0.2222 | 0.2222 | 0 | 0 | 0 | 1 | 0 | 1 | 70 | 1473 | 1 | 298 | 0 | 0.001 | 0 | 298 | 783 | 55.5
MASK | 0.1111 | 0.2222 | 0.2222 | 0.2222 | 0.2222 | 0 | 0 | 0 | 1 | 0 | 1 | 70 | 1473 | 1 | 923 | 4 | 0.001 | 0 | 298 | 1061 | 27.2
MASK | 0.1111 | 0.2222 | 0.2222 | 0.2222 | 0.2222 | 0 | 0 | 0 | 1 | 0 | 1 | 70 | 1473 | 1 | 923 | 140 | 0.001 | 0 | 298 | 1283 | 25.6
MASK | 0.1011 | 0.2247 | 0.2247 | 0.2247 | 0.2247 | 0 | 0 | 0 | 1 | 0 | 1 | 0 | 298 | 0 | 298 | 0 | 0.001 | 0 | 298 | 590 | 30
MASK | 0.1011 | 0.2247 | 0.2247 | 0.2247 | 0.2247 | 0 | 0 | 0 | 1 | 0 | 1 | 70 | 973 | 1 | 298 | 0 | 0.001 | 0 | 298 | 1460 | 2.4
MASK | 0.1011 | 0.2247 | 0.2247 | 0.2247 | 0.2247 | 0 | 0 | 0 | 1 | 0 | 1 | 70 | 1073 | 1 | 298 | 0 | 0.001 | 0 | 298 | 1260 | 6
MASK | 0.1011 | 0.2247 | 0.2247 | 0.2247 | 0.2247 | 0 | 0 | 0 | 1 | 0 | 1 | 70 | 1073 | 2 | 298 | 0 | 0.001 | 0 | 298 | 1163 | 15
MASK | 0.1011 | 0.2247 | 0.2247 | 0.2247 | 0.2247 | 0 | 0 | 0 | 1 | 0 | 1 | 70 | 1173 | 1 | 298 | 0 | 0.001 | 0 | 298 | 959 | 24.4
MASK | 0.1011 | 0.2247 | 0.2247 | 0.2247 | 0.2247 | 0 | 0 | 0 | 1 | 0 | 1 | 70 | 1273 | 1 | 298 | 0 | 0.001 | 0 | 298 | 923 | 30.1
MASK | 0.1011 | 0.2247 | 0.2247 | 0.2247 | 0.2247 | 0 | 0 | 0 | 1 | 0 | 1 | 70 | 1373 | 1 | 298 | 0 | 0.001 | 0 | 298 | 819 | 31.5
MASK | 0.1304 | 0.2174 | 0.2174 | 0.2174 | 0.2174 | 0 | 0 | 0 | 1 | 0 | 1 | 50 | 1273 | 1 | 298 | 0 | 0.005 | 0 | 77 | 1101 | 22.3
MASK | 0.1304 | 0.2174 | 0.2174 | 0.2174 | 0.2174 | 0 | 0 | 0 | 1 | 0 | 1 | 0 | 298 | 0 | 298 | 0 | 0.005 | 0 | 298 | 1422 | 29.8
MASK | 0.125 | 0.2188 | 0.2188 | 0.2188 | 0.2188 | 0 | 0 | 0 | 1 | 5 | 0 | 0 | 298 | 0 | 298 | 0 | 0.0002 | 0 | 298 | 930 | 15.6
MASK | 0.125 | 0.175 | 0.175 | 0.35 | 0.175 | 0 | 0 | 0 | 1 | 5 | 0 | 0 | 298 | 0 | 298 | 0 | 0.0002 | 0 | 298 | 1245 | 8.2
MASK | 0.1429 | 0 | 0.3571 | 0.3571 | 0.1429 | 0 | 0 | 0 | 1 | 0 | 0 | 0 | 298 | 0 | 298 | 0 | 0.001 | 1 | 298 | 3085 | 33.2
MASK | 0.0833 | 0.2047 | 0.3038 | 0.2197 | 0.1885 | 0 | 0 | 0 | 1 | 0 | 0 | 0 | 298 | 0 | 298 | 0 | 0.001 | 0 | 298 | 872 | 15.6
MASK | 0.0833 | 0.2047 | 0.3038 | 0.2197 | 0.1885 | 0 | 0 | 0 | 1 | 0 | 1 | 90 | 1323 | 0.025 | 298 | 0 | 0.001 | 0 | 298 | 1463 | 4.2
MASK | 0.0833 | 0.2047 | 0.3038 | 0.2197 | 0.1885 | 0 | 0 | 0 | 1 | 0 | 1 | 90 | 1323 | 0.033 | 298 | 0 | 0.001 | 0 | 298 | 1107 | 14.5
MASK | 0.0833 | 0.2047 | 0.3038 | 0.2197 | 0.1885 | 0 | 0 | 0 | 1 | 0 | 1 | 90 | 1323 | 0.058 | 298 | 0 | 0.001 | 0 | 298 | 1107 | 16.9
MASK | 0.0833 | 0.2047 | 0.3038 | 0.2197 | 0.1885 | 0 | 0 | 0 | 1 | 0 | 1 | 90 | 1323 | 0.13 | 298 | 0 | 0.001 | 0 | 298 | 1050 | 23.2
MASK | 0.0833 | 0.2047 | 0.3038 | 0.2197 | 0.1885 | 0 | 0 | 0 | 1 | 0 | 1 | 90 | 1323 | 0.17 | 298 | 0 | 0.001 | 0 | 298 | 1121 | 24.3
MASK | 0.0833 | 0.2047 | 0.3038 | 0.2197 | 0.1885 | 0 | 0 | 0 | 1 | 0 | 1 | 90 | 1323 | 0.25 | 298 | 0 | 0.001 | 0 | 298 | 1117 | 25.6
MASK | 0.0833 | 0.2047 | 0.3038 | 0.2197 | 0.1885 | 0 | 0 | 0 | 1 | 0 | 1 | 90 | 1323 | 0.33 | 298 | 0 | 0.001 | 0 | 298 | 1067 | 20.8
MASK | 0.0833 | 0.2047 | 0.3038 | 0.2197 | 0.1885 | 0 | 0 | 0 | 1 | 0 | 1 | 90 | 298 | 0 | 298 | 0 | 0.001 | 0 | 298 | 1054 | 19.5
MASK | 0.16 | 0.255 | 0.08 | 0.155 | 0.35 | 0 | 0 | 0 | 1 | 0 | 0 | 0 | 298 | 0 | 298 | 0 | 0.001 | 1 | 298 | 1590.11 | 44.62
MASK | 0.16 | 0.255 | 0.08 | 0.155 | 0.35 | 0 | 0 | 0 | 1 | 0 | 1 | 0 | 298 | 0 | 298 | 0 | 0.001 | 1 | 298 | 2083.05 | 40.24
MASK | 0.0698 | 0.2326 | 0.2326 | 0.2326 | 0.2326 | 0 | 0 | 0 | 1 | 0 | 1 | 0 | 893 | 50 | 298 | 0 | 0.001 | 0 | 298 | 398 | 38
MASK | 0.0698 | 0.2326 | 0.2326 | 0.1395 | 0.3256 | 0 | 0 | 0 | 1 | 0 | 1 | 0 | 893 | 50 | 298 | 0 | 0.001 | 0 | 298 | 457 | 57
MASK | 0.0698 | 0.1395 | 0.2326 | 0.2326 | 0.3256 | 0 | 0 | 0 | 1 | 0 | 1 | 0 | 893 | 50 | 298 | 0 | 0.001 | 0 | 298 | 421 | 44
MASK | 0.0698 | 0.2326 | 0.1395 | 0.2326 | 0.3256 | 0 | 0 | 0 | 1 | 0 | 1 | 0 | 893 | 50 | 298 | 0 | 0.001 | 0 | 298 | 402 | 38
MASK | 0.1304 | 0.2174 | 0.2174 | 0.2174 | 0.2174 | 0 | 0 | 0 | 1 | 0 | 0 | 0 | 298 | 0 | 298 | 0 | 0.001 | 1 | 298 | 1675.32 | 47.96
MASK | 0.2308 | 0.1923 | 0.1923 | 0.1923 | 0.1923 | 0 | 0 | 0 | 1 | 0 | 0 | 0 | 298 | 0 | 298 | 0 | 0.001 | 1 | 298 | 1903.42 | 21.26
MASK | 0.1304 | 0.2174 | 0.2174 | 0.2174 | 0.2174 | 0 | 0 | 0 | 1 | 1 | 1 | 0 | 298 | 0 | 298 | 0 | 0.001 | 1 | 298 | 2183.46 | 25.28
MASK | 0.2308 | 0.1923 | 0.1923 | 0.1923 | 0.1923 | 0 | 0 | 0 | 1 | 1 | 1 | 0 | 298 | 0 | 298 | 0 | 0.001 | 1 | 298 | 1463.36 | 18.05
MASK | 0 | 0.1 | 0.15 | 0.6 | 0.15 | 0 | 0 | 0 | 1 | 0 | 1 | 85 | 1073 | 0.17 | 298 | 0 | 0.000833 | 0 | 298 | 539 | 62
MASK | 0.03 | 0.07 | 0.15 | 0.6 | 0.15 | 0 | 0 | 0 | 1 | 0 | 1 | 85 | 1073 | 0.17 | 298 | 0 | 0.000833 | 0 | 298 | 557 | 52
MASK | 0.05 | 0.05 | 0.15 | 0.6 | 0.15 | 0 | 0 | 0 | 1 | 0 | 1 | 85 | 1073 | 0.17 | 298 | 0 | 0.000833 | 0 | 298 | 690 | 37
MASK | 0.07 | 0.03 | 0.15 | 0.6 | 0.15 | 0 | 0 | 0 | 1 | 0 | 1 | 85 | 1073 | 0.17 | 298 | 0 | 0.000833 | 0 | 298 | 957 | 26
MASK | 0.09 | 0 | 0.15 | 0.6 | 0.16 | 0 | 0 | 0 | 1 | 0 | 1 | 85 | 1073 | 0.17 | 298 | 0 | 0.000833 | 0 | 298 | 1100 | 26
MASK | 0 | 0.1 | 0.15 | 0.6 | 0.15 | 0 | 0 | 0 | 1 | 0 | 1 | 85 | 1073 | 0.17 | 298 | 0 | 0.000833 | 0 | 77 | 1005 | 70
MASK | 0.03 | 0.07 | 0.15 | 0.6 | 0.15 | 0 | 0 | 0 | 1 | 0 | 1 | 85 | 1073 | 0.17 | 298 | 0 | 0.000833 | 0 | 77 | 1029 | 77
MASK | 0.05 | 0.05 | 0.15 | 0.6 | 0.15 | 0 | 0 | 0 | 1 | 0 | 1 | 85 | 1073 | 0.17 | 298 | 0 | 0.000833 | 0 | 77 | 1133 | 60
MASK | 0.07 | 0.03 | 0.15 | 0.6 | 0.15 | 0 | 0 | 0 | 1 | 0 | 1 | 85 | 1073 | 0.17 | 298 | 0 | 0.000833 | 0 | 77 | 1469 | 45
MASK | 0.09 | 0 | 0.15 | 0.6 | 0.16 | 0 | 0 | 0 | 1 | 0 | 1 | 85 | 1073 | 0.17 | 298 | 0 | 0.000833 | 0 | 77 | 1680 | 35
MASK | 0.1291 | 0.2092 | 0.2733 | 0.2392 | 0.1491 | 0 | 0 | 0 | 1 | 0 | 1 | 0 | 298 | 0 | 1323 | 12 | 0.001 | 0 | 298 | 1079 | 5.5
MASK | 0.1579 | 0.2105 | 0.2105 | 0.2105 | 0.2105 | 0 | 0 | 0 | 1 | 2 | 0 | 0 | 298 | 0 | 298 | 0 | 0.001 | 1 | 298 | 2221 | 7.6
MASK | 0.2 | 0 | 0.2667 | 0.2667 | 0.2667 | 0 | 0 | 0 | 1 | 2 | 0 | 0 | 298 | 0 | 298 | 0 | 0.001 | 1 | 298 | 2184 | 7.4
MASK | 0.15 | 0.2 | 0.2 | 0.2 | 0.2 | 0.05 | 0 | 0 | 1 | 2 | 0 | 0 | 298 | 0 | 298 | 0 | 0.001 | 1 | 298 | 2376 | 6.8
MASK | 0.2 | 0.3 | 0.1 | 0.1 | 0.3 | 0 | 0 | 0 | 1 | 0 | 0 | 0 | 298 | 0 | 298 | 0 | 0.001 | 0 | 298 | 1147 | 12
MASK | 0.18 | 0.3 | 0.11 | 0.11 | 0.3 | 0 | 0 | 0 | 1 | 0 | 0 | 0 | 298 | 0 | 298 | 0 | 0.001 | 0 | 298 | 998 | 16.7
MASK | 0.16 | 0.3 | 0.12 | 0.12 | 0.3 | 0 | 0 | 0 | 1 | 0 | 0 | 0 | 298 | 0 | 298 | 0 | 0.001 | 0 | 298 | 931 | 34
MASK | 0.0909 | 0 | 0.1894 | 0.5682 | 0.1515 | 0 | 0 | 0 | 1 | 0 | 0 | 0 | 298 | 0 | 298 | 0 | 0.0002 | 0 | 298 | 1103 | 5
MASK | 0.0682 | 0 | 0.1894 | 0.5682 | 0.1515 | 0.0227 | 0 | 0 | 1 | 0 | 0 | 0 | 298 | 0 | 298 | 0 | 0.0002 | 0 | 298 | 1113 | 13.4
MASK | 0.0455 | 0 | 0.1894 | 0.5682 | 0.1515 | 0.0455 | 0 | 0 | 1 | 0 | 0 | 0 | 298 | 0 | 298 | 0 | 0.0002 | 0 | 298 | 1142 | 9.8
MASK | 0.0303 | 0 | 0.1894 | 0.5682 | 0.1515 | 0.0606 | 0 | 0 | 1 | 0 | 0 | 0 | 298 | 0 | 298 | 0 | 0.0002 | 0 | 298 | 1246 | 5.8
MASK | 0.05 | 0.35 | 0.2 | 0.35 | 0.05 | 0 | 0 | 0 | 1 | 0 | 1 | 0 | 298 | 0 | 298 | 0 | 0.001 | 0 | 298 | 538 | 72.7
MASK | 0.05 | 0.35 | 0.2 | 0.35 | 0.05 | 0 | 0 | 0 | 1 | 0 | 1 | 81.3 | 298 | 0 | 298 | 0 | 0.001 | 0 | 298 | 1615 | 4
MASK | 0.05 | 0.35 | 0.2 | 0.35 | 0.05 | 0 | 0 | 0 | 1 | 0 | 1 | 81.3 | 923 | 3 | 298 | 0 | 0.001 | 0 | 298 | 1563 | 5.5
MASK | 0.05 | 0.35 | 0.2 | 0.35 | 0.05 | 0 | 0 | 0 | 1 | 0 | 1 | 81.3 | 973 | 0.17 | 298 | 0 | 0.001 | 0 | 298 | 1551 | 4.3
MASK | 0.05 | 0.35 | 0.2 | 0.35 | 0.05 | 0 | 0 | 0 | 1 | 0 | 1 | 81.3 | 973 | 0.5 | 298 | 0 | 0.001 | 0 | 298 | 1419 | 7.7
MASK | 0.05 | 0.35 | 0.2 | 0.35 | 0.05 | 0 | 0 | 0 | 1 | 0 | 1 | 81.3 | 973 | 1 | 298 | 0 | 0.001 | 0 | 298 | 1366 | 9
MASK | 0.05 | 0.35 | 0.2 | 0.35 | 0.05 | 0 | 0 | 0 | 1 | 0 | 1 | 81.3 | 973 | 3 | 298 | 0 | 0.001 | 0 | 298 | 1368 | 31.7
MASK | 0.05 | 0.35 | 0.2 | 0.35 | 0.05 | 0 | 0 | 0 | 1 | 0 | 1 | 81.3 | 973 | 72 | 298 | 0 | 0.001 | 0 | 298 | 1317 | 43.5
MASK | 0.05 | 0.35 | 0.2 | 0.35 | 0.05 | 0 | 0 | 0 | 1 | 0 | 1 | 81.3 | 1073 | 2 | 298 | 0 | 0.001 | 0 | 298 | 1174 | 44
MASK | 0.05 | 0.35 | 0.2 | 0.35 | 0.05 | 0 | 0 | 0 | 1 | 0 | 1 | 81.3 | 1173 | 1 | 298 | 0 | 0.001 | 0 | 298 | 894 | 59
MASK | 0.05 | 0.35 | 0.2 | 0.35 | 0.05 | 0 | 0 | 0 | 1 | 0 | 1 | 81.3 | 1273 | 1 | 298 | 0 | 0.001 | 0 | 298 | 763 | 69
MASK | 0.05 | 0.35 | 0.2 | 0.35 | 0.05 | 0 | 0 | 0 | 1 | 0 | 1 | 81.3 | 1373 | 1 | 298 | 0 | 0.001 | 0 | 298 | 701 | 69.5
MASK | 0.05 | 0.35 | 0.2 | 0.35 | 0.05 | 0 | 0 | 0 | 1 | 0 | 1 | 81.3 | 1473 | 1 | 298 | 0 | 0.001 | 0 | 298 | 582 | 74.2
MASK | 0.17 | 0.1766 | 0.1767 | 0 | 0.4767 | 0 | 0 | 0 | 1 | 0 | 0 | 0 | 298 | 0 | 298 | 0 | 0.001 | 0 | 298 | 1208 | 19.7
MASK | 0 | 0.25 | 0.25 | 0.25 | 0.25 | 0 | 0 | 0 | 1 | 0 | 1 | 83 | 298 | 0 | 298 | 0 | 0.0005 | 0 | 293 | 1285 | 1.5
MASK | 0 | 0.25 | 0.25 | 0.25 | 0.25 | 0 | 0 | 0 | 1 | 0 | 1 | 83 | 298 | 0 | 298 | 0 | 0.0005 | 0 | 77 | 1597 | 1.7
MASK | 0.1639 | 0 | 0.1639 | 0.3279 | 0.3443 | 0 | 0 | 0 | 1 | 0 | 0 | 0 | 298 | 0 | 298 | 0 | 0.0005 | 0 | 298 | 1062 | 10.1
MASK | 0.1639 | 0 | 0.1639 | 0.3279 | 0.3443 | 0 | 0 | 0 | 1 | 0 | 1 | 60 | 298 | 0 | 298 | 0 | 0.0005 | 0 | 298 | 1621 | 2.6
MASK | 0.1639 | 0 | 0.1639 | 0.3279 | 0.3443 | 0 | 0 | 0 | 1 | 0 | 1 | 60 | 973 | 1 | 298 | 0 | 0.0005 | 0 | 298 | 1612 | 4.6
MASK | 0.1639 | 0 | 0.1639 | 0.3279 | 0.3443 | 0 | 0 | 0 | 1 | 0 | 1 | 60 | 1073 | 1 | 298 | 0 | 0.0005 | 0 | 298 | 1364 | 11
MASK | 0.1639 | 0 | 0.1639 | 0.3279 | 0.3443 | 0 | 0 | 0 | 1 | 0 | 1 | 60 | 1173 | 1 | 298 | 0 | 0.0005 | 0 | 298 | 1283 | 17.2
MASK | 0.125 | 0.25 | 0.125 | 0.25 | 0.25 | 0 | 0 | 0 | 1 | 0 | 0 | 0 | 298 | 0 | 298 | 0 | 0.001 | 0 | 298 | 610 | 53.9
MASK | 0.0625 | 0.25 | 0.1875 | 0.25 | 0.25 | 0 | 0 | 0 | 1 | 0 | 0 | 0 | 298 | 0 | 298 | 0 | 0.001 | 0 | 298 | 457 | 54.2
MASK | 0 | 0.25 | 0.25 | 0.25 | 0.25 | 0 | 0 | 0 | 1 | 0 | 0 | 0 | 298 | 0 | 298 | 0 | 0.001 | 0 | 298 | 448 | 53.5
MASK | 0 | 0.25 | 0.25 | 0.25 | 0.25 | 0 | 0 | 0 | 1 | 0 | 1 | 92 | 773 | 1 | 298 | 0 | 0.001 | 0 | 298 | 1054 | 6.5
MASK | 0 | 0.25 | 0.25 | 0.25 | 0.25 | 0 | 0 | 0 | 1 | 0 | 1 | 92 | 873 | 1 | 298 | 0 | 0.001 | 0 | 298 | 666 | 33.9
MASK | 0 | 0.25 | 0.25 | 0.25 | 0.25 | 0 | 0 | 0 | 1 | 0 | 1 | 92 | 973 | 1 | 298 | 0 | 0.001 | 0 | 298 | 659 | 44.1
MASK | 0 | 0.25 | 0.25 | 0.25 | 0.25 | 0 | 0 | 0 | 1 | 0 | 1 | 92 | 1073 | 1 | 298 | 0 | 0.001 | 0 | 298 | 546 | 52.6
MASK | 0.1613 | 0.1613 | 0.1613 | 0.1613 | 0.3387 | 0 | 0.0161 | 0 | 0 | 0 | 0 | 0 | 298 | 0 | 298 | 0 | 0.001 | 0 | 298 | 1187 | 18.4
MASK | 0.1587 | 0.1587 | 0.1587 | 0.1587 | 0.3333 | 0 | 0.0317 | 0 | 0 | 0 | 0 | 0 | 298 | 0 | 298 | 0 | 0.001 | 0 | 298 | 1346 | 24.6
MASK | 0.1563 | 0.1563 | 0.1563 | 0.1563 | 0.3281 | 0 | 0.0469 | 0 | 0 | 0 | 0 | 0 | 298 | 0 | 298 | 0 | 0.001 | 0 | 298 | 1197 | 19.6
MASK | 0 | 0.25 | 0.25 | 0.25 | 0.25 | 0 | 0 | 0 | 1 | 0 | 1 | 80 | 298 | 0 | 298 | 0 | 0.0005 | 0 | 298 | 1303 | 11
MASK | 0 | 0.25 | 0.25 | 0.25 | 0.25 | 0 | 0 | 0 | 1 | 0 | 1 | 80 | 873 | 0.13 | 298 | 0 | 0.0005 | 0 | 298 | 1124 | 12
MASK | 0 | 0.25 | 0.25 | 0.25 | 0.25 | 0 | 0 | 0 | 1 | 0 | 1 | 80 | 873 | 0.25 | 298 | 0 | 0.0005 | 0 | 298 | 982 | 25
MASK | 0 | 0.25 | 0.25 | 0.25 | 0.25 | 0 | 0 | 0 | 1 | 0 | 1 | 80 | 873 | 0.5 | 298 | 0 | 0.0005 | 0 | 298 | 911 | 37
MASK | 0 | 0.25 | 0.25 | 0.25 | 0.25 | 0 | 0 | 0 | 1 | 0 | 1 | 80 | 873 | 0.05 | 298 | 0 | 0.0005 | 0 | 298 | 833 | 46
MASK | 0.0698 | 0.2326 | 0.2326 | 0.2326 | 0.2326 | 0 | 0 | 0 | 1 | 0 | 1 | 90 | 1373 | 0.083 | 298 | 0 | 0.001 | 0 | 298 | 674 | 44
MASK | 0.0698 | 0.2326 | 0.2326 | 0.2326 | 0.2326 | 0 | 0 | 0 | 1 | 0 | 1 | 90 | 1373 | 0.083 | 773 | 48 | 0.001 | 0 | 298 | 751 | 45
MASK | 0.0698 | 0.2326 | 0.2326 | 0.2326 | 0.2326 | 0 | 0 | 0 | 1 | 0 | 1 | 90 | 1373 | 0.083 | 773 | 144 | 0.001 | 0 | 298 | 772 | 45
MASK | 0.0698 | 0.2326 | 0.2326 | 0.2326 | 0.2326 | 0 | 0 | 0 | 1 | 0 | 1 | 90 | 1373 | 0.083 | 923 | 48 | 0.001 | 0 | 298 | 845 | 38
MASK | 0.0698 | 0.2326 | 0.2326 | 0.2326 | 0.2326 | 0 | 0 | 0 | 1 | 0 | 1 | 90 | 1023 | 96 | 298 | 0 | 0.001 | 0 | 298 | 967 | 32
MASK | 0.0698 | 0.2326 | 0.2326 | 0.2326 | 0.2326 | 0 | 0 | 0 | 1 | 0 | 1 | 90 | 1023 | 96 | 773 | 48 | 0.001 | 0 | 298 | 1026 | 28
MASK | 0.0698 | 0.2326 | 0.2326 | 0.2326 | 0.2326 | 0 | 0 | 0 | 1 | 0 | 1 | 90 | 1023 | 96 | 773 | 144 | 0.001 | 0 | 298 | 1014 | 27
MASK | 0.0698 | 0.2326 | 0.2326 | 0.2326 | 0.2326 | 0 | 0 | 0 | 1 | 0 | 1 | 90 | 1023 | 96 | 873 | 48 | 0.001 | 0 | 298 | 985 | 32
MASK | 0.0698 | 0.2326 | 0.2326 | 0.2326 | 0.2326 | 0 | 0 | 0 | 1 | 0 | 1 | 90 | 1023 | 96 | 923 | 48 | 0.001 | 0 | 298 | 1000 | 28
MASK | 0.0244 | 0.2439 | 0.2439 | 0.2439 | 0.2439 | 0 | 0 | 0 | 1 | 0 | 1 | 75 | 298 | 0 | 298 | 0 | 0.001 | 0 | 298 | 1243 | 6.2
MASK | 0.0244 | 0.2439 | 0.2439 | 0.2439 | 0.2439 | 0 | 0 | 0 | 1 | 0 | 1 | 75 | 873 | 1 | 298 | 0 | 0.001 | 0 | 298 | 1045.5 | 20.2
MASK | 0.0244 | 0.2439 | 0.2439 | 0.2439 | 0.2439 | 0 | 0 | 0 | 1 | 0 | 1 | 75 | 873 | 3 | 298 | 0 | 0.001 | 0 | 298 | 928 | 34.4
MASK | 0.0244 | 0.2439 | 0.2439 | 0.2439 | 0.2439 | 0 | 0 | 0 | 1 | 0 | 1 | 75 | 873 | 6 | 298 | 0 | 0.001 | 0 | 298 | 889.5 | 38.7
MASK | 0.0244 | 0.2439 | 0.2439 | 0.2439 | 0.2439 | 0 | 0 | 0 | 1 | 0 | 1 | 75 | 873 | 12 | 298 | 0 | 0.001 | 0 | 298 | 839.5 | 45.7
MASK | 0.0244 | 0.2439 | 0.2439 | 0.2439 | 0.2439 | 0 | 0 | 0 | 1 | 0 | 1 | 75 | 873 | 120 | 298 | 0 | 0.001 | 0 | 298 | 789.7 | 49.6
MASK | 0.2 | 0 | 0.3 | 0.3 | 0.2 | 0 | 0 | 0 | 1 | 0 | 0 | 0 | 298 | 0 | 298 | 0 | 0.001 | 1 | 298 | 2345 | 43.5
MASK | 0.25 | 0 | 0.25 | 0.25 | 0.25 | 0 | 0 | 0 | 1 | 0 | 0 | 0 | 298 | 0 | 298 | 0 | 0.001 | 1 | 298 | 2849 | 41.89
MASK | 0.3 | 0 | 0.2 | 0.2 | 0.3 | 0 | 0 | 0 | 1 | 0 | 0 | 0 | 298 | 0 | 298 | 0 | 0.001 | 1 | 298 | 3085 | 41.53
MASK | 0.095 | 0.25 | 0.25 | 0.155 | 0.25 | 0 | 0 | 0 | 1 | 0 | 1 | 70 | 298 | 0 | 298 | 0 | 0.001 | 0 | 298 | 1480 | 6
MASK | 0.19 | 0.25 | 0 | 0.25 | 0.31 | 0 | 0 | 0 | 0 | 4 | 0 | 0 | 298 | 0 | 298 | 0 | 5.6e-05 | 0 | 298 | 824 | 23.5
MASK | 0.2 | 0.22 | 0 | 0.3 | 0.28 | 0 | 0 | 0 | 0 | 4 | 0 | 0 | 298 | 0 | 298 | 0 | 5.6e-05 | 0 | 298 | 1041 | 14.9
MASK | 0.21 | 0.22 | 0 | 0.29 | 0.28 | 0 | 0 | 0 | 0 | 4 | 0 | 0 | 298 | 0 | 298 | 0 | 5.6e-05 | 0 | 298 | 1073 | 13
MASK | 0.1724 | 0.1379 | 0.1379 | 0.1379 | 0.4138 | 0 | 0 | 0 | 0 | 0 | 0 | 0 | 298 | 0 | 298 | 0 | 0.001 | 0 | 298 | 1060.59 | 17.21
MASK | 0.1724 | 0.1379 | 0.1379 | 0.1379 | 0.4138 | 0 | 0 | 0 | 0 | 1 | 1 | 0 | 298 | 0 | 298 | 0 | 0.001 | 0 | 298 | 860.88 | 14.22
MASK | 0.25 | 0.25 | 0.25 | 0 | 0.25 | 0 | 0 | 0 | 1 | 0 | 1 | 0 | 873 | 72 | 298 | 0 | 0.001 | 1 | 298 | 3180 | 2.78
MASK | 0.25 | 0.25 | 0.25 | 0 | 0.25 | 0 | 0 | 0 | 1 | 0 | 1 | 0 | 873 | 192 | 298 | 0 | 0.001 | 1 | 298 | 2908 | 0.62
MASK | 0.194 | 0.185 | 0 | 0.185 | 0.436 | 0 | 0 | 0 | 0 | 0 | 0 | 0 | 298 | 0 | 298 | 0 | 0.001 | 0 | 298 | 1157 | 11
MASK | 0.194 | 0.185 | 0 | 0.185 | 0.436 | 0 | 0 | 0 | 0 | 4 | 1 | 0 | 298 | 0 | 298 | 0 | 0.001 | 0 | 298 | 1311 | 16
MASK | 0.1639 | 0.1639 | 0.1639 | 0.1639 | 0.3443 | 0 | 0 | 0 | 0 | 8 | 1 | 0 | 298 | 0 | 298 | 0 | 0.001 | 0 | 298 | 1896 | 8.2
MASK | 0.0476 | 0.2381 | 0.2381 | 0.2381 | 0.2381 | 0 | 0 | 0 | 1 | 0 | 0 | 0 | 298 | 0 | 298 | 0 | 0.001 | 0 | 298 | 464 | 77
MASK | 0.17 | 0.33 | 0.17 | 0 | 0.33 | 0 | 0 | 0 | 0 | 4 | 1 | 0 | 298 | 0 | 298 | 0 | 0.001 | 0 | 298 | 1028 | 19.09
MASK | 0 | 0.25 | 0.25 | 0.5 | 0 | 0 | 0 | 0 | 1 | 0 | 0 | 0 | 298 | 0 | 298 | 0 | 0.00033 | 0 | 298 | 472 | 74.9
MASK | 0.0741 | 0.1852 | 0.1852 | 0.3704 | 0.1852 | 0 | 0 | 0 | 1 | 0 | 0 | 0 | 298 | 0 | 298 | 0 | 0.00033 | 0 | 298 | 651 | 55
MASK | 0.1071 | 0.1786 | 0.1786 | 0.3571 | 0.1786 | 0 | 0 | 0 | 1 | 0 | 0 | 0 | 298 | 0 | 298 | 0 | 0.00033 | 0 | 298 | 1101 | 41.7
MASK | 0.1379 | 0.1724 | 0.1724 | 0.3448 | 0.1724 | 0 | 0 | 0 | 1 | 0 | 0 | 0 | 298 | 0 | 298 | 0 | 0.00033 | 0 | 298 | 1270 | 0.8
MASK | 0.1111 | 0.2222 | 0.2222 | 0.2222 | 0.2222 | 0 | 0 | 0 | 1 | 0 | 1 | 0 | 1373 | 3 | 298 | 0 | 0.001 | 0 | 298 | 866 | 30.1
MASK | 0.1304 | 0.2174 | 0.2174 | 0.2174 | 0.2174 | 0 | 0 | 0 | 1 | 0 | 0 | 0 | 298 | 0 | 298 | 0 | 0.001 | 0 | 298 | 994 | 20.3
MASK | 0.1304 | 0.2174 | 0.2174 | 0.2174 | 0.2174 | 0 | 0 | 0 | 1 | 0 | 1 | 0 | 1373 | 3 | 298 | 0 | 0.001 | 0 | 298 | 1007 | 19.6
MASK | 0.1489 | 0.2128 | 0.2128 | 0.2128 | 0.2128 | 0 | 0 | 0 | 1 | 0 | 0 | 0 | 298 | 0 | 298 | 0 | 0.001 | 0 | 298 | 1423 | 6.8
MASK | 0.1489 | 0.2128 | 0.2128 | 0.2128 | 0.2128 | 0 | 0 | 0 | 1 | 0 | 1 | 0 | 1373 | 3 | 298 | 0 | 0.001 | 0 | 298 | 1092 | 14.2
MASK | 0.1667 | 0.2083 | 0.2083 | 0.2083 | 0.2083 | 0 | 0 | 0 | 1 | 0 | 1 | 0 | 1373 | 3 | 298 | 0 | 0.001 | 0 | 298 | 1013 | 4.6
MASK | 0.0244 | 0.2439 | 0.2439 | 0.2439 | 0.2439 | 0 | 0 | 0 | 1 | 0 | 0 | 0 | 298 | 0 | 298 | 0 | 0.417 | 0 | 298 | 362.7 | 50.4
MASK | 0.1639 | 0.1639 | 0.1639 | 0.1639 | 0.3443 | 0 | 0 | 0 | 0 | 7 | 1 | 0 | 298 | 0 | 298 | 0 | 0.001 | 1 | 298 | 2198 | 38.5
MASK | 0.1639 | 0.1639 | 0.1639 | 0.1639 | 0.3443 | 0 | 0 | 0 | 0 | 7 | 1 | 0 | 298 | 0 | 298 | 0 | 0.001 | 0 | 298 | 1080 | 24.9
MASK | 0 | 0.25 | 0.25 | 0.25 | 0.25 | 0 | 0 | 0 | 1 | 0 | 1 | 20 | 298 | 0 | 298 | 0 | 0.001 | 0 | 298 | 716 | 30.2
MASK | 0 | 0.25 | 0.25 | 0.25 | 0.25 | 0 | 0 | 0 | 1 | 0 | 1 | 40 | 298 | 0 | 298 | 0 | 0.001 | 0 | 298 | 976 | 13.3
MASK | 0 | 0.25 | 0.25 | 0.25 | 0.25 | 0 | 0 | 0 | 1 | 0 | 1 | 60 | 298 | 0 | 298 | 0 | 0.001 | 0 | 298 | 1187 | 9.63
MASK | 0 | 0.25 | 0.25 | 0.25 | 0.25 | 0 | 0 | 0 | 1 | 0 | 1 | 80 | 298 | 0 | 298 | 0 | 0.001 | 0 | 298 | 1281 | 5
MASK | 0.1639 | 0.1639 | 0.1639 | 0.1639 | 0.3443 | 0 | 0 | 0 | 0 | 4 | 1 | 0 | 298 | 0 | 298 | 0 | 0.001 | 0 | 298 | 1171 | 6.4
MASK | 0.1639 | 0.1639 | 0.1639 | 0.1639 | 0.3443 | 0 | 0 | 0 | 0 | 4 | 1 | 0 | 1073 | 2 | 298 | 0 | 0.001 | 0 | 298 | 1135 | 15.5
MASK | 0.1639 | 0.1639 | 0.1639 | 0.1639 | 0.3443 | 0 | 0 | 0 | 0 | 4 | 1 | 0 | 1273 | 2 | 298 | 0 | 0.001 | 0 | 298 | 1040 | 18.1
MASK | 0.1639 | 0.1639 | 0.1639 | 0.1639 | 0.3443 | 0 | 0 | 0 | 0 | 4 | 1 | 0 | 1473 | 2 | 298 | 0 | 0.001 | 0 | 298 | 1061 | 21.9
MASK | 0 | 0.25 | 0.25 | 0.25 | 0.25 | 0 | 0 | 0 | 1 | 0 | 1 | 85 | 298 | 0 | 298 | 0 | 0.0005 | 0 | 298 | 1318 | 11
MASK | 0 | 0.25 | 0.25 | 0.25 | 0.25 | 0 | 0 | 0 | 1 | 0 | 1 | 85 | 823 | 2.17 | 298 | 0 | 0.0005 | 0 | 298 | 1084 | 21
MASK | 0 | 0.25 | 0.25 | 0.25 | 0.25 | 0 | 0 | 0 | 1 | 0 | 1 | 85 | 843 | 2.17 | 298 | 0 | 0.0005 | 0 | 298 | 1008 | 26
MASK | 0 | 0.25 | 0.25 | 0.25 | 0.25 | 0 | 0 | 0 | 1 | 0 | 1 | 85 | 873 | 2.17 | 298 | 0 | 0.0005 | 0 | 298 | 882 | 40
MASK | 0 | 0.25 | 0.25 | 0.25 | 0.25 | 0 | 0 | 0 | 1 | 0 | 1 | 85 | 973 | 2.17 | 298 | 0 | 0.0005 | 0 | 298 | 778 | 50
MASK | 0.1304 | 0.2174 | 0.2174 | 0.2174 | 0.2174 | 0 | 0 | 0 | 1 | 0 | 1 | 0 | 973 | 3 | 298 | 0 | 0.001 | 0 | 298 | 1179 | 2.9
MASK | 0.1304 | 0.2174 | 0.2174 | 0.2174 | 0.2174 | 0 | 0 | 0 | 1 | 0 | 1 | 0 | 1173 | 3 | 298 | 0 | 0.001 | 0 | 298 | 1010 | 6.2
MASK | 0.1538 | 0.1538 | 0.1538 | 0.1538 | 0.3846 | 0 | 0 | 0 | 0 | 4 | 1 | 0 | 298 | 0 | 298 | 0 | 0.0005 | 0 | 298 | 1088 | 18.3
MASK | 0.1538 | 0.1538 | 0.1538 | 0.1538 | 0.3846 | 0 | 0 | 0 | 0 | 4 | 1 | 0 | 973 | 2 | 298 | 0 | 0.0005 | 0 | 298 | 1278 | 15.6
MASK | 0.1538 | 0.1538 | 0.1538 | 0.1538 | 0.3846 | 0 | 0 | 0 | 0 | 4 | 1 | 0 | 1173 | 2 | 298 | 0 | 0.0005 | 0 | 298 | 1228 | 19.5
MASK | 0.0476 | 0.2381 | 0.2381 | 0.2381 | 0.2381 | 0 | 0 | 0 | 1 | 2 | 1 | 0 | 298 | 0 | 298 | 0 | 0.00067 | 0 | 298 | 491.9 | 11.5
MASK | 0.1111 | 0.2222 | 0.2222 | 0.2222 | 0.2222 | 0 | 0 | 0 | 1 | 2 | 1 | 0 | 298 | 0 | 298 | 0 | 0.001 | 0 | 298 | 954.4 | 32.2
MASK | 0.2 | 0.2 | 0.2 | 0.2 | 0.2 | 0 | 0 | 0 | 1 | 2 | 1 | 0 | 298 | 0 | 298 | 0 | 0.0013 | 0 | 298 | 245.3 | 0.7
MASK | 0.1639 | 0.1639 | 0.1639 | 0.1639 | 0.3443 | 0 | 0 | 0 | 0 | 4 | 0 | 0 | 298 | 0 | 298 | 0 | 0.001 | 0 | 298 | 1518 | 10.9
MASK | 0.1613 | 0.3548 | 0.1613 | 0.1613 | 0.1613 | 0 | 0 | 0 | 1 | 4 | 0 | 0 | 298 | 0 | 298 | 0 | 0.000725 | 0 | 298 | 734 | 5.9
MASK | 0.1471 | 0.4118 | 0.1471 | 0.1471 | 0.1471 | 0 | 0 | 0 | 1 | 4 | 0 | 0 | 298 | 0 | 298 | 0 | 0.000725 | 0 | 298 | 739 | 15.5
MASK | 0 | 0.3 | 0.3 | 0.2 | 0.2 | 0 | 0 | 0 | 1 | 0 | 0 | 0 | 298 | 0 | 298 | 0 | 0.001 | 0 | 298 | 613 | 96.2
MASK | 0.1905 | 0.1587 | 0.1587 | 0.1587 | 0.3333 | 0 | 0 | 0 | 1 | 4 | 1 | 0 | 298 | 0 | 298 | 0 | 0.001 | 0 | 298 | 959.5 | 6.6
MASK | 0.1905 | 0.1587 | 0.1587 | 0.1587 | 0.3333 | 0 | 0 | 0 | 1 | 4 | 1 | 0 | 1373 | 1 | 298 | 0 | 0.001 | 0 | 298 | 943.5 | 5.8
MASK | 0.1905 | 0.1587 | 0.1587 | 0.1587 | 0.3333 | 0 | 0 | 0 | 1 | 4 | 1 | 0 | 1473 | 6 | 298 | 0 | 0.001 | 0 | 298 | 959.1 | 14.3
MASK | 0.1961 | 0.1961 | 0 | 0.1961 | 0.4118 | 0 | 0 | 0 | 0 | 0 | 1 | 0 | 298 | 0 | 298 | 0 | 0.001 | 1 | 298 | 2768 | 37.9
MASK | 0.1869 | 0.1869 | 0.0467 | 0.1869 | 0.3925 | 0 | 0 | 0 | 0 | 0 | 1 | 0 | 298 | 0 | 298 | 0 | 0.001 | 1 | 298 | 3161 | 47.5
MASK | 0.1786 | 0.1786 | 0.0893 | 0.1786 | 0.375 | 0 | 0 | 0 | 0 | 0 | 1 | 0 | 298 | 0 | 298 | 0 | 0.001 | 1 | 298 | 3167 | 47.6
MASK | 0.1709 | 0.1709 | 0.1282 | 0.1709 | 0.359 | 0 | 0 | 0 | 0 | 0 | 1 | 0 | 298 | 0 | 298 | 0 | 0.001 | 1 | 298 | 3072 | 46.9
MASK | 0.1639 | 0.1639 | 0.1639 | 0.1639 | 0.3443 | 0 | 0 | 0 | 0 | 0 | 1 | 0 | 298 | 0 | 298 | 0 | 0.001 | 1 | 298 | 2085 | 37.5
MASK | 0.1786 | 0.1786 | 0.0893 | 0.1786 | 0.375 | 0 | 0 | 0 | 0 | 0 | 1 | 0 | 298 | 0 | 298 | 0 | 0.001 | 1 | 973 | 461 | 20
MASK | 0.1786 | 0.1786 | 0.0893 | 0.1786 | 0.375 | 0 | 0 | 0 | 0 | 0 | 1 | 0 | 298 | 0 | 298 | 0 | 0.001 | 1 | 1073 | 190 | 80
MASK | 0.1786 | 0.1786 | 0.0893 | 0.1786 | 0.375 | 0 | 0 | 0 | 0 | 0 | 1 | 0 | 298 | 0 | 298 | 0 | 0.001 | 1 | 1173 | 98 | 80
MASK | 0.1786 | 0.1786 | 0.0893 | 0.1786 | 0.375 | 0 | 0 | 0 | 0 | 0 | 0 | 0 | 298 | 0 | 298 | 0 | 0.001 | 0 | 298 | 1062 | 13.8
MASK | 0 | 0.25 | 0.25 | 0.25 | 0.25 | 0 | 0 | 0 | 1 | 0 | 0 | 0 | 298 | 0 | 298 | 0 | 0.0028 | 0 | 298 | 368 | 65
MASK | 0 | 0.2273 | 0.2273 | 0.2273 | 0.2273 | 0 | 0.0909 | 0 | 1 | 0 | 0 | 0 | 298 | 0 | 298 | 0 | 0.0028 | 0 | 298 | 646 | 24.1
MASK | 0 | 0.2273 | 0.2273 | 0.2273 | 0.2273 | 0 | 0.0682 | 0.0227 | 1 | 0 | 0 | 0 | 298 | 0 | 298 | 0 | 0.0028 | 0 | 298 | 714 | 17.4
MASK | 0 | 0.2273 | 0.2273 | 0.2273 | 0.2273 | 0 | 0.0455 | 0.0455 | 1 | 0 | 0 | 0 | 298 | 0 | 298 | 0 | 0.0028 | 0 | 298 | 763 | 10
MASK | 0 | 0.2273 | 0.2273 | 0.2273 | 0.2273 | 0 | 0.0227 | 0.0682 | 1 | 0 | 0 | 0 | 298 | 0 | 298 | 0 | 0.0028 | 0 | 298 | 894 | 7.5
MASK | 0 | 0.2273 | 0.2273 | 0.2273 | 0.2273 | 0 | 0 | 0.0909 | 1 | 0 | 0 | 0 | 298 | 0 | 298 | 0 | 0.0028 | 0 | 298 | 645 | 4.4
MASK | 0.0698 | 0.2326 | 0.2326 | 0.2326 | 0.2326 | 0 | 0 | 0 | 1 | 0 | 1 | 90 | 823 | 24 | 298 | 0 | 0.001 | 0 | 298 | 1470 | 2.4
MASK | 0.1639 | 0.1639 | 0.1639 | 0.1639 | 0.3443 | 0 | 0 | 0 | 0 | 0 | 0 | 0 | 298 | 0 | 298 | 0 | 0.0001 | 0 | 298 | 1072 | 14.6
MASK | 0.1111 | 0.2222 | 0.2222 | 0.2222 | 0.2222 | 0 | 0 | 0 | 1 | 0 | 1 | 0 | 723 | 0.17 | 298 | 0 | 0.001 | 0 | 298 | 656 | 41
MASK | 0.1111 | 0.2222 | 0.2222 | 0.2222 | 0.2222 | 0 | 0 | 0 | 1 | 0 | 1 | 0 | 923 | 0.17 | 298 | 0 | 0.001 | 0 | 298 | 806 | 38
MASK | 0.1111 | 0.2222 | 0.2222 | 0.2222 | 0.2222 | 0 | 0 | 0 | 1 | 0 | 1 | 0 | 1123 | 0.17 | 298 | 0 | 0.001 | 0 | 298 | 982 | 20
MASK | 0.1111 | 0.2222 | 0.2222 | 0.2222 | 0.2222 | 0 | 0 | 0 | 1 | 0 | 1 | 0 | 1423 | 0.17 | 298 | 0 | 0.001 | 0 | 298 | 720 | 33
MASK | 0.1304 | 0.2174 | 0.2174 | 0.2174 | 0.2174 | 0 | 0 | 0 | 1 | 0 | 1 | 0 | 1173 | 0.03 | 298 | 0 | 0.001 | 0 | 298 | 846 | 37
MASK | 0.1304 | 0.2174 | 0.2174 | 0.2174 | 0.2174 | 0 | 0 | 0 | 1 | 0 | 1 | 3 | 1173 | 0.03 | 298 | 0 | 0.001 | 0 | 298 | 851 | 34.5
MASK | 0.1304 | 0.2174 | 0.2174 | 0.2174 | 0.2174 | 0 | 0 | 0 | 1 | 0 | 1 | 5 | 1173 | 0.03 | 298 | 0 | 0.001 | 0 | 298 | 894 | 31
MASK | 0.1304 | 0.2174 | 0.2174 | 0.2174 | 0.2174 | 0 | 0 | 0 | 1 | 0 | 1 | 10 | 1173 | 0.03 | 298 | 0 | 0.001 | 0 | 298 | 945 | 17
MASK | 0.1304 | 0.2174 | 0.2174 | 0.2174 | 0.2174 | 0 | 0 | 0 | 1 | 0 | 1 | 30 | 1173 | 0.03 | 298 | 0 | 0.001 | 0 | 298 | 1085 | 10.3
MASK | 0.05 | 0.2 | 0.2 | 0.2 | 0.35 | 0 | 0 | 0 | 1 | 0 | 1 | 60 | 298 | 0 | 973 | 16 | 0.0005 | 0 | 298 | 695 | 45.5
MASK | 0.0833 | 0.1667 | 0.1667 | 0.1667 | 0.4167 | 0 | 0 | 0 | 1 | 0 | 1 | 60 | 298 | 0 | 973 | 17 | 0.0005 | 0 | 298 | 1071 | 13.5
MASK | 0.1071 | 0.1429 | 0.1429 | 0.1429 | 0.4643 | 0 | 0 | 0 | 1 | 0 | 1 | 60 | 298 | 0 | 973 | 18 | 0.0005 | 0 | 298 | 1200 | 14
MASK | 0.125 | 0.125 | 0.125 | 0.125 | 0.5 | 0 | 0 | 0 | 1 | 0 | 1 | 60 | 298 | 0 | 973 | 19 | 0.0005 | 0 | 298 | 1170 | 6
MASK | 0 | 0.25 | 0.25 | 0.25 | 0.25 | 0 | 0 | 0 | 1 | 0 | 1 | 60 | 298 | 0 | 973 | 19 | 0.0005 | 0 | 298 | 580 | 60
MASK | 0.1639 | 0.1639 | 0.1639 | 0.1639 | 0.3443 | 0 | 0 | 0 | 1 | 1 | 1 | 0 | 298 | 0 | 298 | 0 | 0.001 | 0 | 298 | 1044 | 25.9
MASK | 0 | 0.2 | 0.25 | 0.3 | 0.25 | 0 | 0 | 0 | 1 | 0 | 1 | 80 | 298 | 0 | 298 | 0 | 0.001 | 0 | 298 | 612 | 51.9
MASK | 0 | 0.3 | 0.25 | 0.2 | 0.25 | 0 | 0 | 0 | 1 | 0 | 1 | 80 | 298 | 0 | 298 | 0 | 0.001 | 0 | 298 | 689 | 69
MASK | 0 | 0.35 | 0.25 | 0.15 | 0.25 | 0 | 0 | 0 | 1 | 0 | 1 | 80 | 298 | 0 | 298 | 0 | 0.001 | 0 | 298 | 746 | 67.4
MASK | 0 | 0.2437 | 0.2437 | 0.2437 | 0.2437 | 0 | 0 | 0.0251 | 1 | 0 | 0 | 0 | 298 | 0 | 298 | 0 | 0.001 | 0 | 298 | 622 | 19.2
MASK | 0 | 0.2407 | 0.2407 | 0.2407 | 0.2407 | 0 | 0 | 0.0373 | 1 | 0 | 0 | 0 | 298 | 0 | 298 | 0 | 0.001 | 0 | 298 | 744 | 23.3
MASK | 0 | 0.2378 | 0.2378 | 0.2378 | 0.2378 | 0 | 0 | 0.049 | 1 | 0 | 0 | 0 | 298 | 0 | 298 | 0 | 0.001 | 0 | 298 | 807 | 8.6
MASK | 0 | 0.2321 | 0.2321 | 0.2321 | 0.2321 | 0 | 0 | 0.0717 | 1 | 0 | 0 | 0 | 298 | 0 | 298 | 0 | 0.001 | 0 | 298 | 879 | 3.5
MASK | 0 | 0.2267 | 0.2267 | 0.2267 | 0.2267 | 0 | 0 | 0.0934 | 1 | 0 | 0 | 0 | 298 | 0 | 298 | 0 | 0.001 | 0 | 298 | 1004 | 1.3
MASK | 0 | 0.2353 | 0.2353 | 0.2353 | 0.2353 | 0 | 0 | 0.0588 | 1 | 0 | 0 | 0 | 298 | 0 | 298 | 0 | 0.001 | 1 | 298 | 2016 | 39.76
MASK | 0 | 0.2247 | 0.2247 | 0.2247 | 0.2247 | 0 | 0 | 0.1011 | 1 | 0 | 0 | 0 | 298 | 0 | 298 | 0 | 0.001 | 1 | 298 | 2558 | 27.9
MASK | 0 | 0.2222 | 0.2222 | 0.2222 | 0.2222 | 0 | 0 | 0.1111 | 1 | 0 | 0 | 0 | 298 | 0 | 298 | 0 | 0.001 | 1 | 298 | 2276 | 24.57
MASK | 0 | 0.2105 | 0.2105 | 0.2105 | 0.2105 | 0 | 0 | 0.1579 | 1 | 0 | 0 | 0 | 298 | 0 | 298 | 0 | 0.001 | 1 | 298 | 2078 | 13.46
MASK | 0 | 0.2 | 0.2 | 0.2 | 0.2 | 0 | 0 | 0.2 | 1 | 0 | 0 | 0 | 298 | 0 | 298 | 0 | 0.001 | 1 | 298 | 1198 | 6.83
MASK | 0.1818 | 0.1818 | 0.1818 | 0.1818 | 0.2727 | 0 | 0 | 0 | 1 | 0 | 0 | 0 | 298 | 0 | 298 | 0 | 0.001 | 0 | 298 | 1150 | 3.1
MASK | 0.1429 | 0.1429 | 0.1429 | 0.1429 | 0.4286 | 0 | 0 | 0 | 1 | 0 | 0 | 0 | 298 | 0 | 298 | 0 | 0.001 | 0 | 298 | 810 | 31.2
MASK | 0.125 | 0.125 | 0.125 | 0.125 | 0.5 | 0 | 0 | 0 | 1 | 0 | 0 | 0 | 298 | 0 | 298 | 0 | 0.001 | 0 | 298 | 660 | 39
MASK | 0.17 | 0.33 | 0.2 | 0 | 0.3 | 0 | 0 | 0 | 0 | 0 | 0 | 0 | 298 | 0 | 298 | 0 | 0.001 | 0 | 298 | 1905 | 10
MASK | 0.17 | 0.33 | 0.2 | 0 | 0.3 | 0 | 0 | 0 | 0 | 0 | 1 | 70 | 1083 | 1 | 298 | 0 | 0.001 | 0 | 298 | 1571 | 22.04
MASK | 0.17 | 0.33 | 0.2 | 0 | 0.3 | 0 | 0 | 0 | 0 | 0 | 1 | 70 | 1003 | 1 | 298 | 0 | 0.001 | 0 | 298 | 1909 | 10.4
MASK | 0.17 | 0.33 | 0.2 | 0 | 0.3 | 0 | 0 | 0 | 0 | 0 | 1 | 70 | 943 | 1 | 298 | 0 | 0.001 | 0 | 298 | 2045 | 6.3
MASK | 0.16 | 0.3 | 0.2 | 0.1 | 0.24 | 0 | 0 | 0 | 1 | 0 | 0 | 0 | 298 | 0 | 298 | 0 | 0.001 | 0 | 298 | 978 | 15
MASK | 0.1786 | 0.1786 | 0.1786 | 0.1786 | 0.2857 | 0 | 0 | 0 | 1 | 0 | 0 | 0 | 298 | 0 | 298 | 0 | 0.001 | 0 | 298 | 1124 | 5.9
MASK | 0.177 | 0.177 | 0.177 | 0.177 | 0.292 | 0 | 0 | 0 | 1 | 0 | 0 | 0 | 298 | 0 | 298 | 0 | 0.001 | 0 | 298 | 1082 | 8.7
MASK | 0.1754 | 0.1754 | 0.1754 | 0.1754 | 0.2982 | 0 | 0 | 0 | 0 | 0 | 0 | 0 | 298 | 0 | 298 | 0 | 0.001 | 0 | 298 | 1213 | 13.2
MASK | 0.1739 | 0.1739 | 0.1739 | 0.1739 | 0.3043 | 0 | 0 | 0 | 0 | 0 | 0 | 0 | 298 | 0 | 298 | 0 | 0.001 | 0 | 298 | 1233 | 15.3
MASK | 0.1724 | 0.1724 | 0.1724 | 0.1724 | 0.3103 | 0 | 0 | 0 | 0 | 0 | 0 | 0 | 298 | 0 | 298 | 0 | 0.001 | 0 | 298 | 1162 | 17.2
MASK | 0.1695 | 0.1695 | 0.1695 | 0.1695 | 0.322 | 0 | 0 | 0 | 0 | 0 | 0 | 0 | 298 | 0 | 298 | 0 | 0.001 | 0 | 298 | 1054 | 14.2
MASK | 0.1667 | 0.1667 | 0.1667 | 0.1667 | 0.3333 | 0 | 0 | 0 | 0 | 0 | 0 | 0 | 298 | 0 | 298 | 0 | 0.001 | 0 | 298 | 1030 | 17.17
MASK | 0.1639 | 0.1639 | 0.1639 | 0.1639 | 0.3443 | 0 | 0 | 0 | 0 | 0 | 0 | 0 | 298 | 0 | 298 | 0 | 0.001 | 0 | 298 | 1013 | 16.3
MASK | 0.1538 | 0.1538 | 0.1538 | 0.1538 | 0.3846 | 0 | 0 | 0 | 0 | 0 | 0 | 0 | 298 | 0 | 298 | 0 | 0.001 | 0 | 298 | 995 | 20.2
MASK | 0.1754 | 0.1754 | 0.1754 | 0.1754 | 0.2982 | 0 | 0 | 0 | 0 | 0 | 1 | 0 | 1073 | 1 | 298 | 0 | 0.001 | 0 | 298 | 1282 | 5
MASK | 0.1754 | 0.1754 | 0.1754 | 0.1754 | 0.2982 | 0 | 0 | 0 | 0 | 0 | 1 | 0 | 1273 | 1 | 298 | 0 | 0.001 | 0 | 298 | 1096 | 17.33
MASK | 0.1724 | 0.1724 | 0.1724 | 0.1724 | 0.3103 | 0 | 0 | 0 | 0 | 0 | 1 | 0 | 973 | 0.5 | 298 | 0 | 0.001 | 0 | 298 | 1198 | 15.11
MASK | 0.1724 | 0.1724 | 0.1724 | 0.1724 | 0.3103 | 0 | 0 | 0 | 0 | 0 | 1 | 0 | 1073 | 1 | 298 | 0 | 0.001 | 0 | 298 | 1236 | 8.08
MASK | 0.1724 | 0.1724 | 0.1724 | 0.1724 | 0.3103 | 0 | 0 | 0 | 0 | 0 | 1 | 0 | 1273 | 1 | 298 | 0 | 0.001 | 0 | 298 | 1039 | 18.81
MASK | 0.1639 | 0.1639 | 0.1639 | 0.1639 | 0.3443 | 0 | 0 | 0 | 0 | 0 | 1 | 0 | 873 | 1 | 298 | 0 | 0.001 | 0 | 298 | 1101 | 10.22
MASK | 0.1639 | 0.1639 | 0.1639 | 0.1639 | 0.3443 | 0 | 0 | 0 | 0 | 0 | 1 | 0 | 1073 | 1 | 298 | 0 | 0.001 | 0 | 298 | 1055 | 19.05
MASK | 0.1639 | 0.1639 | 0.1639 | 0.1639 | 0.3443 | 0 | 0 | 0 | 0 | 0 | 1 | 0 | 1273 | 1 | 298 | 0 | 0.001 | 0 | 298 | 1036 | 13.98
MASK | 0.1538 | 0.1538 | 0.1538 | 0.1538 | 0.3846 | 0 | 0 | 0 | 0 | 0 | 1 | 0 | 953 | 1 | 298 | 0 | 0.001 | 0 | 298 | 986 | 21.46
MASK | 0.1538 | 0.1538 | 0.1538 | 0.1538 | 0.3846 | 0 | 0 | 0 | 0 | 0 | 1 | 0 | 1073 | 1 | 298 | 0 | 0.001 | 0 | 298 | 1008 | 26.12
MASK | 0.1538 | 0.1538 | 0.1538 | 0.1538 | 0.3846 | 0 | 0 | 0 | 0 | 0 | 1 | 0 | 1273 | 1 | 298 | 0 | 0.001 | 0 | 298 | 909 | 28.05
MASK | 0.1538 | 0.1538 | 0.1538 | 0.1538 | 0.3846 | 0 | 0 | 0 | 0 | 0 | 1 | 0 | 1273 | 1.5 | 298 | 0 | 0.001 | 0 | 298 | 914 | 30.18